## Sheet1
composition | hardness | load
Ag0.05Gd0.048Pd0.902 | 1.81 | 0.49
Ag0.05Y0.048Pd0.902 | 1.64 | 0.49
Ag0.25Pb0.5Sb0.25Te | 0.578 | 2.94
Al1.5Si1.5N2.5O1.5 | 15.03 | 0.98
Al1.67B22 | 23.8 | 2
Al3BC3 | 20.7 | 0.25
Al3BC3 | 18.2 | 0.49
Al3BC3 | 11.1 | 10
Al3C2B48 | 33 | 1.96
AlB12 | 27 | 1.96
AlMgB14 | 33.5 | 0.98
AlMgB14 | 28.2 | 9.8
AlN | 18 | 0.5
AlN | 12.01 | 0.98
AlSb | 4 | 0.98
Au0.5Pt0.5 | 1.07 | 9.8
Au0.98Co0.02 | 0.49 | 0.25
AuSn | 1.42 | 0.49
AuSn2 | 2.55 | 0.49
AuSn4 | 0.74 | 0.49
AuTiAl | 3.58 | 0.98
AuV3 | 8.83 | 0.49
B13N2 | 44.384 | 0.49
B13N2 | 42.019435 | 0.98
B13N2 | 41.6932 | 1.96
B13N2 | 40.97 | 3.92
B50Fe | 39.32 | 0.49
B6O | 54 | 0.25
B6O | 53 | 0.49
B6O | 45 | 0.98
BaB6 | 29.42 | 0.29
BaHfO3 | 5.1 | 9.8
BaSnO3 | 5 | 9.8
BC2N | 71 | 4.9
BC5 | 67 | 4.9
Be12Nb | 4.9 | 0.98
Be12Ta | 7.06 | 0.98
Be2B | 8.73 | 0.98
BN | 55.966 | 0.96
BN | 53.756 | 1.96
BN | 51.306 | 2.94
CaB6 | 26.48 | 0.29
Cd2Gd | 1.27 | 0.98
Cd3Gd | 2.75 | 0.98
Cd45Gd11 | 3.97 | 0.98
Cd6Gd | 2.99 | 0.98
CdGd | 1.47 | 0.98
CdTe | 0.59 | 0.25
Ce0.5U0.5O2 | 6.1 | 0.02
Ce0.8Gd0.2O1.9 | 6.045 | 9.8
Ce0.8Nd0.2O1.9 | 6.799 | 9.8
CeAlO3 | 9 | 1.96
CeB6 | 30.79 | 0.29
CeB6 | 18.65 | 1.96
CeC2 | 0.98 | 2.942
CeGaO3 | 7.2 | 1.96
CeMn2Si2 | 6.8 | 0.49
CeRh3 | 2 | 2.942
CeRh3B | 5.5 | 2.942
Co0.7Pt0.3 | 0.96 | 9.8
Co2B | 11.28 | 0.49
Co3B | 11.28 | 0.49
CoB | 11.28 | 0.49
CoB2 | 25.25 | 0.49
CoB50 | 37.07 | 0.49
Cr0.05W0.95B4 | 50.92856 | 0.49
Cr0.05W0.95B4 | 46.45653 | 0.98
Cr0.05W0.95B4 | 37.69877 | 1.96
Cr0.05W0.95B4 | 35.61801 | 2.94
Cr0.05W0.95B4 | 31.92237 | 4.9
Cr0.2Pt0.8 | 1.11 | 9.8
Cr0.2Re0.5Fe0.3 | 14.6 | 0.49
Cr0.3W0.7B4 | 42.12418 | 0.49
Cr0.3W0.7B4 | 39.73289 | 0.98
Cr0.3W0.7B4 | 34.20494 | 1.96
Cr0.3W0.7B4 | 31.44101 | 2.94
Cr0.3W0.7B4 | 27.34159 | 4.9
Cr0.43Re0.43Co0.14 | 6.4 | 0.5
Cr0.4Fe0.4Co0.4Ni0.4Al0.4 | 7.26 | 1.96
Cr0.5W0.5B4 | 44.50309 | 0.49
Cr0.5W0.5B4 | 38.81985 | 0.98
Cr0.5W0.5B4 | 34.53414 | 1.96
Cr0.5W0.5B4 | 32.88819 | 2.94
Cr0.5W0.5B4 | 27.20495 | 4.9
Cr0.67Mo2Ni0.33B2 | 21.96 | 1
Cr11Ge19 | 8.38 | 0.98
Cr11Ge8 | 8.14 | 0.98
Cr2.4W0.6B4 | 16.8 | 0.98
Cr2.55Mo0.45B4 | 21.5 | 0.98
Cr2.58Ta0.42B4 | 22.2 | 0.98
Cr2.67V0.33B4 | 21.8 | 0.98
Cr2.79Nb0.21B4 | 21.6 | 0.98
Cr2.91Ti0.09B4 | 22.1 | 0.98
Cr28.58Al112.28 | 5.96 | 0.49
Cr2Al | 5.79 | 0.49
Cr2B | 13.24 | 0.49
Cr2B3 | 20.69 | 0.98
Cr3B4 | 23.89 | 0.49
Cr3B4 | 14.71 | 0.98
Cr3C2 | 10.75 | 0.49
Cr4Al9 | 6.25 | 0.49
Cr4B | 12.16 | 0.49
Cr5Al8 | 7.85 | 0.49
Cr5B3 | 14.91 | 0.49
Cr5Ge3 | 7.02 | 0.98
Cr7Al45 | 3.03 | 0.49
CrB | 27.5 | 0.98
CrB | 23 | 1.96
CrB | 21.5 | 2.94
CrB2 | 20.59 | 0.49
CrB4 | 26.1 | 0.98
CrB50 | 40.31 | 0.49
CrGe | 6.24 | 0.98
Cu0.5Pt0.5 | 1.25 | 9.8
Cu10Zr7 | 5.49 | 0.49
Cu2.5LaNi2.5 | 6.12 | 0.98
Cu4Y0.1Yb0.9In | 6.32 | 0.98
Cu4YbIn | 5.58 | 0.98
Cu4YIn | 6.9 | 0.98
Cu51Zr14 | 5.05 | 0.49
Cu5Gd | 4.41 | 0.98
Cu5Nd | 3.92 | 0.98
Cu5Zr | 4.61 | 0.49
Cu6Gd | 4.81 | 0.98
CuEu2 | 1.27 | 0.98
CuZr | 4.24 | 0.49
CuZr2 | 4.41 | 0.49
DyB12 | 30.4 | 0.49
DyC2 | 5.71 | 1.72
DyMn2Si2 | 5.5 | 0.49
ErB12 | 34.32 | 0.49
ErC2 | 4.47 | 1.72
ErPd2Ge | 7.45 | 0.98
ErRh3B | 4.9 | 0.98
ErRh4B4 | 11.1 | 0.98
EuB6 | 26.09 | 0.98
Fe0.5Pt0.5 | 1.11 | 9.8
Fe0.85Pt0.15 | 0.84 | 9.8
Fe0.9Ru0.1 | 0.8 | 9.8
GaN | 11 | 0.49
GaP | 9.45 | 0.49
Gd0.2Nd0.8B6 | 22.74 | 5
Gd0.4Nd0.6B6 | 22.41 | 5
Gd0.8Nd0.2B6 | 22.65 | 5
Gd2Co17 | 7.01 | 0.98
GdC2 | 4.63 | 1.72
GdCo2 | 5.88 | 0.98
GdCo3 | 6.28 | 0.98
GdCo5 | 6.86 | 0.98
GdMn2Si2 | 6.8 | 0.49
GdRh3B | 6.8 | 2.94
Hf0.04W0.96B4 | 51.33958 | 0.49
Hf0.04W0.96B4 | 39.95148 | 0.98
Hf0.04W0.96B4 | 34.873 | 1.96
Hf0.04W0.96B4 | 33.45718 | 2.94
Hf0.04W0.96B4 | 31.08725 | 4.9
Hf0.12V2.91Ge0.97 | 10.2 | 0.49
Hf0.1Pt0.9 | 0.7 | 9.8
Hf0.1W0.9B4 | 42.28537 | 0.49
Hf0.1W0.9B4 | 37.39153 | 0.98
Hf0.1W0.9B4 | 33.17491 | 1.96
Hf0.1W0.9B4 | 31.35891 | 2.94
Hf0.1W0.9B4 | 29.01976 | 4.9
Hf0.20Zr0.20Ti0.20Ta0.20Nb0.20 | 3.826 | 4.9
Hf0.3W0.7B4 | 44.60681 | 0.49
Hf0.3W0.7B4 | 38.38955 | 0.98
Hf0.3W0.7B4 | 34.97312 | 1.96
Hf0.3W0.7B4 | 32.63389 | 2.94
Hf0.3W0.7B4 | 31.15654 | 4.9
Hf0.4V4.75Ge2.85 | 9.8 | 0.49
Hf0.5Nb0.5Cr2 | 12.45 | 1.96
Hf0.5W0.5B4 | 45.38933 | 0.49
Hf0.5W0.5B4 | 39.4798 | 0.98
Hf0.5W0.5B4 | 35.47857 | 1.96
Hf0.5W0.5B4 | 33.75497 | 2.94
Hf0.5W0.5B4 | 31.90825 | 4.9
Hf2Ge | 8.4 | 0.98
Hf3Ge | 9.11 | 0.98
Hf3Ge2 | 5.7 | 0.98
Hf4.6V0.4Ge3 | 6.9 | 0.2
Hf5Ge3 | 7.72 | 0.98
HfB2 | 28.44 | 0.29
HfC | 15 | 0.98
HfCr2 | 2.702 | 4.9
HfGe | 5.7 | 0.98
HfGe2 | 5.8 | 0.98
HfN | 19.5 | 0.49
HfN0.75 | 8.83 | 0.49
HfO2 | 11.4 | 0.49
HfV16Ge31 | 7.2 | 0.98
HfW2 | 12.4 | 0.98
HfW2 | 9.9 | 1.96
HgTe | 0.25 | 0.25
HoB12 | 28.44 | 0.49
HoC2 | 5.61 | 1.72
HoMn2Si2 | 5.5 | 0.49
HoPd3 | 3.89 | 0.98
InBi0.024Sb0.976 | 4.36 | 0.98
InN | 9.8 | 0.02
Ir0.5Pt0.5 | 1.09 | 9.8
IrB1.35 | 37.9 | 0.98
IrB1.35 | 29 | 1.96
IrB1.35 | 22.2 | 2.94
IrB1.35 | 21.3 | 4.9
IrB1.35 | 49.8 | 0.49
IrB1.35 | 18.2 | 9.81
La0.5Ce0.5O1.75 | 7.378 | 9.8
La3Te4 | 4.315 | 0.49
LaB6 | 27.16 | 0.29
LaC2 | 2.4 | 2.942
LaCo0.75Ni3.95Al0.3 | 7.3 | 0.98
LaCo2.5Ni2.5 | 4.78 | 0.98
LaMnNi4 | 6.01 | 0.49
LaNi3.5Al1.5 | 5.38 | 0.49
LaRh3B | 4.2 | 2.94
Lu2Fe14C | 8.05 | 0.98
LuAl3 | 4.33 | 0.98
LuC2 | 5.88 | 1.72
LuRh3B | 7.7 | 2.94
Mg2B25C4 | 32 | 2
MgB2 | 5.2 | 0.98
MgCr0.2Al1.8O4 | 16.24 | 2.45
MgLaAl11O19 | 14.4 | 3.92
Mn0.04W0.96B4 | 53.68336 | 0.49
Mn0.04W0.96B4 | 44.24763 | 0.98
Mn0.04W0.96B4 | 36.43124 | 1.96
Mn0.04W0.96B4 | 34.22023 | 2.94
Mn0.04W0.96B4 | 31.69781 | 4.9
Mn0.33Pt0.67 | 1.13 | 9.8
Mn0.3W0.7B4 | 47.17489 | 0.49
Mn0.3W0.7B4 | 39.57648 | 0.98
Mn0.3W0.7B4 | 33.84654 | 1.96
Mn0.3W0.7B4 | 32.38291 | 2.94
Mn0.3W0.7B4 | 30.04733 | 4.9
Mn0.5W0.5B4 | 41.00897 | 0.49
Mn0.5W0.5B4 | 32.28949 | 0.98
Mn0.5W0.5B4 | 30.10962 | 1.96
Mn0.5W0.5B4 | 28.9574 | 2.94
Mn0.5W0.5B4 | 26.71525 | 4.9
Mn2B | 17.45 | 0.49
Mn5Si3 | 8.3 | 0.98
MnB | 18 | 0.49
MnB2 | 12.4 | 0.49
MnB50 | 41.29 | 0.49
MnSi | 11.2 | 0.98
Mo0.03W0.97B4 | 50.31496 | 0.49
Mo0.03W0.97B4 | 45.07874 | 0.98
Mo0.03W0.97B4 | 40.31496 | 1.96
Mo0.03W0.97B4 | 36.33858 | 2.94
Mo0.03W0.97B4 | 33.4252 | 4.9
Mo0.1W0.9B4 | 43.66142 | 0.49
Mo0.1W0.9B4 | 38.11024 | 0.98
Mo0.1W0.9B4 | 34.17323 | 1.96
Mo0.1W0.9B4 | 31.92913 | 2.94
Mo0.1W0.9B4 | 29.6063 | 4.9
Mo0.2Pt0.8 | 1.06 | 9.8
Mo0.5W0.5B4 | 39.6 | 0.49
Mo0.5W0.5B4 | 33 | 0.98
Mo0.5W0.5B4 | 30 | 1.96
Mo0.5W0.5B4 | 26 | 4.9
Mo0.65Os0.35 | 14.06 | 0.98
Mo0.6Ru0.4 | 10 | 0.49
Mo2B | 24.52 | 0.49
Mo3.2Pt0.8 | 13.53 | 0.98
Mo3Fe3N | 20.3 | 0.98
Mo3Ni2N | 20.5 | 0.98
Mo3Os | 12.07 | 0.98
Mo3Pd2N | 17.1 | 0.49
Mo3Pt2N | 19.4 | 0.98
MoB | 23.78 | 0.49
MoB2 | 23.04 | 0.49
MoFe2 | 4.8 | 0.5
MoPt | 12.75 | 0.98
Nb | 0.53 | 0.98
Nb0.07Fe0.81B0.12 | 5.673 | 1
Nb0.07Pt0.93 | 1.16 | 9.8
Nb0.67Al0.33 | 12.26 | 0.98
Nb0.95Al0.05 | 4.41 | 0.98
Nb2Al | 3.7265 | 0.98
Nb3B2 | 10.46 | 0.49
Nb3B2 | 5.08 | 1.96
Nb3Ga | 9.81 | 0.49
Nb3Ge | 9.11 | 0.98
Nb3Si | 7.12 | 0.49
Nb3Sn | 6.8 | 0.98
Nb3Sn0.5Ge0.5 | 9.1 | 0.98
Nb5Ga3 | 10.42 | 0.98
Nb5GaSn2 | 9.65 | 0.98
Nb5Ge3 | 10.42 | 0.98
NbB | 21.53 | 0.49
NbB | 16.58 | 1.96
NbCr2 | 2.704 | 4.9
NbGe2 | 7.8 | 0.98
NbN | 20 | 0.49
NdB6 | 24.91 | 0.69
NdC2 | 2.35 | 1.72
NdFeRu | 5.3 | 49.03
NdMn2Si2 | 6.3 | 0.49
NdPd2Ge | 4.61 | 0.98
NdRh3B | 4.9 | 0.98
NdRuCo | 5.49 | 49.03
NdRuNi | 4.9 | 49.03
Ni0.05Ga0.95Sb | 5.07 | 1.96
Ni2B | 14.02 | 0.5
Ni3B | 11.67 | 0.49
NiB50 | 39.13 | 0.49
Os0.3Ru0.7B2 | 23.5 | 0.49
Os0.3Ru0.7B2 | 15 | 1.96
Os0.5Ru0.5B2 | 22 | 0.49
Os0.5Ru0.5B2 | 15.5 | 1.96
Os0.8Ru0.2B2 | 23 | 0.49
Os0.8Ru0.2B2 | 16.5 | 1.96
Os2Si3 | 19.61 | 0.98
OsSi | 14.22 | 0.98
Pd20Te7 | 5.05 | 0.98
Pd3.5Te | 2.54 | 0.98
Pd3Te2 | 2.7 | 0.98
Pd9Te4 | 1.73 | 0.98
Pr0.03Nd0.65Fe3NiSb12 | 1.86 | 0.49
PrB6 | 24.22 | 0.98
PrC2 | 1.37 | 1.72
PrMn2Si2 | 6.5 | 0.49
Pt0.5Pd0.5 | 0.74 | 9.8
Pt0.915Sn0.085 | 1.4 | 9.8
Pt0.91Al0.09 | 0.59 | 9.8
Pt0.96Ge0.04 | 1.21 | 9.8
Re0.25Pt0.75 | 0.85 | 9.8
Re0.6W0.4B2 | 48.17 | 0.49
Re0.6W0.4B2 | 38.03 | 0.98
Re0.6W0.4B2 | 34.76 | 1.96
Re0.6W0.4B2 | 32.52 | 2.94
Re0.6W0.4B2 | 30.31 | 4.9
Re0.9Si0.1 | 10.79 | 0.98
Re2Si | 12.75 | 0.98
Re3B | 16.57 | 0.98
Re7B3 | 16.18 | 0.98
ReB2 | 40.45 | 0.49
ReB2 | 35.08 | 0.98
ReB2 | 31.73 | 1.96
ReB2 | 30.3 | 2.93
ReB2 | 29.31 | 4.9
ReSi | 17.16 | 0.98
ReSi2 | 22.56 | 0.98
Rh0.5Pt0.5 | 0.71 | 9.8
Rh20Si13 | 11.08 | 0.98
Rh2Si | 2.06 | 0.98
Rh3Si2 | 9.22 | 0.98
Rh3Si4 | 10.2 | 0.98
Rh4Si5 | 11.38 | 0.98
Rh5Si3 | 10.79 | 0.98
Rh7B3 | 7.62 | 0.49
RhB1.1 | 11.89 | 0.49
RhSi | 11.03 | 0.98
Ru0.5Ir0.5Al | 2.765 | 1.96
Ru0.5Pt0.5 | 1.68 | 9.8
Ru0.5Rh0.5 | 4.81 | 1
Ru2Ge3 | 10.79 | 0.98
Ru2Si3 | 15.2 | 0.2
RuB2 | 24.2 | 0.25
RuB2 | 20.6 | 0.49
RuB2 | 16.74 | 0.98
RuB2 | 14.4 | 1.96
Sc0.021Pt0.979 | 1.18 | 9.8
Sc0.05Y0.95B12 | 41.50787 | 0.49
Sc0.05Y0.95B12 | 35.03898 | 0.98
Sc0.05Y0.95B12 | 32.31958 | 1.96
Sc0.05Y0.95B12 | 30.09461 | 2.94
Sc0.05Y0.95B12 | 28.85852 | 4.9
Sc0.05Zr0.95B12 | 41.51347 | 0.49
Sc0.05Zr0.95B12 | 35.9124 | 0.98
Sc0.05Zr0.95B12 | 33.54446 | 1.96
Sc0.05Zr0.95B12 | 31.2448 | 2.94
Sc0.05Zr0.95B12 | 28.85409 | 4.9
Sc0.25Y0.75B12 | 42.66651 | 0.49
Sc0.25Y0.75B12 | 35.84739 | 0.98
Sc0.25Y0.75B12 | 33.56062 | 1.96
Sc0.25Y0.75B12 | 30.96483 | 2.94
Sc0.25Y0.75B12 | 29.97595 | 4.9
Sc0.25Zr0.75B12 | 43.69269 | 0.49
Sc0.25Zr0.75B12 | 36.88488 | 0.98
Sc0.25Zr0.75B12 | 34.26651 | 1.96
Sc0.25Zr0.75B12 | 32.149 | 2.94
Sc0.25Zr0.75B12 | 30.44135 | 4.9
Sc0.5Y0.5B12 | 45.14487 | 0.49
Sc0.5Y0.5B12 | 37.5223 | 0.98
Sc0.5Y0.5B12 | 35.79176 | 1.96
Sc0.5Y0.5B12 | 32.82516 | 2.94
Sc0.5Y0.5B12 | 31.19764 | 4.9
Sc0.5Zr0.5B12 | 47.965 | 0.49
Sc0.5Zr0.5B12 | 39.63166 | 0.98
Sc0.5Zr0.5B12 | 37.17265 | 1.96
Sc0.5Zr0.5B12 | 34.07613 | 2.94
Sc0.5Zr0.5B12 | 32.04972 | 4.9
Sc0.8Y0.2B12 | 44.36942 | 0.49
Sc0.8Y0.2B12 | 36.067 | 0.98
Sc0.8Y0.2B12 | 35.03693 | 1.96
Sc0.8Y0.2B12 | 32.00852 | 2.94
Sc0.8Y0.2B12 | 30.54579 | 4.9
Sc0.8Zr0.2B12 | 45.95154 | 0.49
Sc0.8Zr0.2B12 | 38.43786 | 0.98
Sc0.8Zr0.2B12 | 36.32037 | 1.96
Sc0.8Zr0.2B12 | 33.47429 | 2.94
Sc0.8Zr0.2B12 | 31.31126 | 4.9
Sc2C3 | 5.83 | 1.72
Sc2ReB6 | 34.7401 | 0.49
Sc2ReB6 | 31.83707 | 0.98
Sc2ReB6 | 24.10401 | 1.96
Sc2ReB6 | 22.70255 | 2.94
Sc2ReB6 | 20.9257 | 4.9
Sc3Al3C2O5 | 9 | 2
Sc5Si3 | 7.6 | 1.96
ScB12 | 41.67556 | 0.49
ScB12 | 35.18608 | 0.98
ScB12 | 33.94998 | 1.96
ScB12 | 30.32413 | 2.94
ScB12 | 28.44939 | 4.9
ScB2 | 17.46 | 1.96
ScNi3B | 4.6 | 2.942
ScRh3B | 9.75 | 2.942
ScRh3B0.5C0.5 | 7.4 | 2.942
ScRh3C | 9.9 | 2.94
ScRu2 | 5.88 | 0.98
ScSi | 4.2 | 1.96
ScSi1.67 | 8.2 | 0.98
Si | 11.27 | 0.49
Si2N2O | 19 | 0.98
Si3N4 | 20 | 0.98
SiC | 22.9 | 2
SiO2 | 11 | 0.98
Sm2O3 | 4.71 | 0.98
SmB6 | 24.52 | 0.98
SmC2 | 6.37 | 1.72
SmMn2Si2 | 6.5 | 0.49
SmPd2Ge | 5.51 | 0.98
Sr2Cu2GdRuO8 | 2.8 | 20
SrB6 | 28.54 | 0.29
SrVO3 | 3.85 | 9.8
Ta0.01W0.99B | 35 | 0.49
Ta0.01W0.99B | 29 | 0.98
Ta0.01W0.99B | 18.5 | 4.9
Ta0.03W0.97B4 | 52.02308 | 0.49
Ta0.03W0.97B4 | 44.69812 | 0.98
Ta0.03W0.97B4 | 37.94394 | 1.96
Ta0.03W0.97B4 | 34.2656 | 2.94
Ta0.03W0.97B4 | 31.82395 | 4.9
Ta0.04W0.96B4 | 48.28133 | 0.49
Ta0.04W0.96B4 | 41.24176 | 0.98
Ta0.04W0.96B4 | 36.39016 | 1.96
Ta0.04W0.96B4 | 33.50457 | 2.94
Ta0.04W0.96B4 | 31.22146 | 4.9
Ta0.09Pt0.91 | 1.02 | 9.8
Ta0.1W0.9B | 36.5 | 0.49
Ta0.1W0.9B | 30.5 | 0.98
Ta0.1W0.9B | 20 | 4.9
Ta0.1W0.9B4 | 44.12735 | 0.49
Ta0.1W0.9B4 | 39.90994 | 0.98
Ta0.1W0.9B4 | 35.40715 | 1.96
Ta0.1W0.9B4 | 33.02892 | 2.94
Ta0.1W0.9B4 | 30.90436 | 4.9
Ta0.25W0.75B | 38 | 0.49
Ta0.25W0.75B | 28.5 | 0.98
Ta0.25W0.75B | 21 | 4.9
Ta0.3W0.7B4 | 42.63699 | 0.49
Ta0.3W0.7B4 | 36.92922 | 0.98
Ta0.3W0.7B4 | 32.9655 | 1.96
Ta0.3W0.7B4 | 30.87265 | 2.94
Ta0.3W0.7B4 | 29.38229 | 4.9
Ta0.5Nb0.5Cr2 | 10.44 | 1.96
Ta0.5W0.5B4 | 40.86124 | 0.49
Ta0.5W0.5B4 | 33.78995 | 0.98
Ta0.5W0.5B4 | 31.91908 | 1.96
Ta0.5W0.5B4 | 31.09462 | 2.94
Ta0.5W0.5B4 | 30.30188 | 4.9
Ta3B2 | 27.16 | 0.49
Ta3B4 | 32.85 | 0.49
TaB | 30.69 | 0.49
TaB2 | 24.52 | 0.29
TaC | 23.58 | 0.98
TaCr2 | 2.98 | 1.96
TaN | 22 | 0.1
TbB6 | 22.56 | 0.98
TbMn2Si2 | 5.5 | 0.49
TbPd2Ge | 7.45 | 0.98
ThB6 | 17.06 | 0.19
ThB66 | 22.65 | 0.98
ThC | 5.88 | 1.96
ThC2 | 5.88 | 1.96
ThCo3Al2 | 5.6 | 0.98
ThFe3Al2 | 5.75 | 0.98
ThMn3Al2 | 5.51 | 0.98
ThPt5 | 3.85 | 0.98
ThRe2 | 6.28 | 0.98
Ti0.08W0.92B4 | 51.00801 | 0.49
Ti0.08W0.92B4 | 39.88907 | 0.98
Ti0.08W0.92B4 | 36.18273 | 1.96
Ti0.08W0.92B4 | 34.42382 | 2.94
Ti0.08W0.92B4 | 32.50781 | 4.9
Ti0.1W0.9B4 | 44.41353 | 0.49
Ti0.1W0.9B4 | 37.28359 | 0.98
Ti0.1W0.9B4 | 34.01698 | 1.96
Ti0.1W0.9B4 | 32.28948 | 2.94
Ti0.1W0.9B4 | 30.1222 | 4.9
Ti0.25B3.5C0.75 | 39.55 | 4.9
Ti0.3W0.7B4 | 38.24094 | 0.49
Ti0.3W0.7B4 | 34.40898 | 0.98
Ti0.3W0.7B4 | 32.46159 | 1.96
Ti0.3W0.7B4 | 30.73404 | 2.94
Ti0.3W0.7B4 | 29.5405 | 4.9
Ti0.5Nb0.5 | 1.47 | 0.049
Ti0.5Nb0.5N | 15.5 | 0.98
Ti0.75Pt0.25 | 1.46 | 9.8
Ti0.815Sn0.185 | 2.06 | 2.94
Ti0.89Al0.11 | 2.04 | 0.98
Ti0.89V0.11 | 1.92 | 2.94
Ti0.9Si0.1 | 3.01 | 2.94
Ti3Al | 2.98 | 0.98
Ti3GeC2 | 2.2 | 9.8
Ti3SiC2 | 3 | 9.8
Ti5Ge3 | 9.51 | 0.98
TiB | 27.46 | 0.29
TiB2 | 33.05 | 0.29
TiB2 | 33 | 4.9
TiB2 | 26 | 9.8
TiB50 | 35.7 | 0.49
TiC | 26 | 0.98
TiGe2 | 3.01 | 0.98
TiMn2 | 5.82 | 0.98
TiN | 18 | 0.98
TiRu | 7.85 | 0.59
TiRu0.4Ni0.6 | 7.26 | 0.59
TmB12 | 37.27 | 0.49
UCo5 | 5.88 | 0.49
UV2Al20 | 3.14 | 0.49
V0.25Pt0.75 | 1.95 | 9.8
V0.25Re0.75 | 19.91 | 0.98
V0.8Re0.2 | 5.1 | 0.98
V1.16Re2.84 | 21.2 | 0.98
V11Ge8 | 5.2 | 0.98
V17Ge31 | 7.81 | 0.98
V3B2 | 22.36 | 0.49
V3B4 | 23.05 | 0.49
V3Ga | 9.02 | 0.98
V3Ge | 7.9 | 0.98
V3Si | 8.9 | 0.49
V5Ge3 | 7 | 0.98
V6Ga5 | 9.81 | 0.98
VB2 | 27.46 | 0.29
VB50 | 35.4 | 0.49
VC | 23.1 | 0.49
VO0.33 | 9.81 | 0.98
W0.35Os0.65 | 7.72667 | 0.98
W0.5Dy0.5B11.6 | 25.24878 | 4.9
W0.5Dy0.5B11.6 | 37.67805 | 0.49
W0.5Dy0.5B11.6 | 31.32683 | 0.98
W0.5Dy0.5B11.6 | 28.76585 | 1.96
W0.5Dy0.5B11.6 | 28.42439 | 2.94
W0.5Er0.5B11.6 | 25.86337 | 4.9
W0.5Er0.5B11.6 | 37.48881 | 0.49
W0.5Er0.5B11.6 | 32.2395 | 0.98
W0.5Er0.5B11.6 | 28.74912 | 1.96
W0.5Er0.5B11.6 | 27.40243 | 2.94
W0.5Gd0.5B11.6 | 25.62101 | 4.9
W0.5Gd0.5B11.6 | 35.03436 | 0.49
W0.5Gd0.5B11.6 | 29.06726 | 0.98
W0.5Gd0.5B11.6 | 28.58861 | 1.96
W0.5Gd0.5B11.6 | 27.02504 | 2.94
W0.5Ho0.5B11.6 | 27.02667 | 4.9
W0.5Ho0.5B11.6 | 36.82667 | 0.49
W0.5Ho0.5B11.6 | 33.42667 | 0.98
W0.5Ho0.5B11.6 | 28.99333 | 1.96
W0.5Ho0.5B11.6 | 28.09333 | 2.94
W0.5Nb0.5B2.1 | 36.21106 | 0.49
W0.5Nb0.5B2.1 | 32.27665 | 0.98
W0.5Nb0.5B2.1 | 30.21467 | 1.96
W0.5Nb0.5B2.1 | 27.2283 | 2.94
W0.5Nb0.5B2.1 | 26.06697 | 4.9
W0.5Pt0.5 | 0.85 | 9.8
W0.5Sc0.5B11.6 | 42.67956 | 0.49
W0.5Sc0.5B11.6 | 34.7339 | 0.98
W0.5Sc0.5B11.6 | 32.29984 | 1.96
W0.5Sc0.5B11.6 | 30.70509 | 2.94
W0.5Sc0.5B11.6 | 28.15914 | 4.9
W0.5Ta0.5B | 42.8 | 0.49
W0.5Ta0.5B | 34 | 0.98
W0.5Ta0.5B | 21 | 4.9
W0.5Ta0.5B2.1 | 32.21627 | 0.49
W0.5Ta0.5B2.1 | 28.58092 | 0.98
W0.5Ta0.5B2.1 | 27.9051 | 1.96
W0.5Ta0.5B2.1 | 25.901 | 2.94
W0.5Ta0.5B2.1 | 23.66387 | 4.9
W0.5Tb0.5B11.6 | 24.97814 | 4.9
W0.5Tb0.5B11.6 | 36.67213 | 0.49
W0.5Tb0.5B11.6 | 32.32787 | 0.98
W0.5Tb0.5B11.6 | 28.39344 | 1.96
W0.5Tb0.5B11.6 | 27.21858 | 2.94
W0.5Y0.5B11.6 | 28.92853 | 4.9
W0.5Y0.5B11.6 | 39.9668 | 0.49
W0.5Y0.5B11.6 | 34.46466 | 0.98
W0.5Y0.5B11.6 | 30.5588 | 1.96
W0.5Y0.5B11.6 | 29.30213 | 2.94
W0.6Nb0.4B2.1 | 36.00343 | 0.49
W0.6Nb0.4B2.1 | 33.01711 | 0.98
W0.6Nb0.4B2.1 | 30.22035 | 1.96
W0.6Nb0.4B2.1 | 28.32423 | 2.94
W0.6Nb0.4B2.1 | 25.88304 | 4.9
W0.75Sc0.25B11.6 | 41.91301 | 0.49
W0.75Sc0.25B11.6 | 34.52688 | 0.98
W0.75Sc0.25B11.6 | 32.70833 | 1.96
W0.75Sc0.25B11.6 | 30.69393 | 2.94
W0.75Sc0.25B11.6 | 28.20395 | 4.9
W0.7Os0.3 | 17.04 | 0.49
W0.88Ta0.02Cr0.1B4 | 49.9 | 0.49
W0.88Ta0.02Cr0.1B4 | 43 | 0.98
W0.88Ta0.02Cr0.1B4 | 37.8 | 1.96
W0.88Ta0.02Cr0.1B4 | 34.5 | 2.94
W0.88Ta0.02Cr0.1B4 | 30.8 | 4.9
W0.88Ta0.02Mn0.1B4 | 47.2 | 0.49
W0.88Ta0.02Mn0.1B4 | 36.9 | 0.98
W0.88Ta0.02Mn0.1B4 | 33.1 | 1.96
W0.88Ta0.02Mn0.1B4 | 31.5 | 2.94
W0.88Ta0.02Mn0.1B4 | 30.4 | 4.9
W0.8Dy0.2B11.6 | 26.9561 | 4.9
W0.8Dy0.2B11.6 | 41.74146 | 0.49
W0.8Dy0.2B11.6 | 33.71707 | 0.98
W0.8Dy0.2B11.6 | 30.33659 | 1.96
W0.8Dy0.2B11.6 | 28.8 | 2.94
W0.8Er0.2B11.6 | 27.01767 | 4.9
W0.8Er0.2B11.6 | 38.58814 | 0.49
W0.8Er0.2B11.6 | 35.23518 | 0.98
W0.8Er0.2B11.6 | 31.03023 | 1.96
W0.8Er0.2B11.6 | 30.61798 | 2.94
W0.8Gd0.2B11.6 | 28.04615 | 4.9
W0.8Gd0.2B11.6 | 38.35297 | 0.49
W0.8Gd0.2B11.6 | 32.76878 | 0.98
W0.8Gd0.2B11.6 | 30.72656 | 1.96
W0.8Gd0.2B11.6 | 29.45017 | 2.94
W0.8Ho0.2B11.6 | 30.19333 | 4.9
W0.8Ho0.2B11.6 | 43.02667 | 0.49
W0.8Ho0.2B11.6 | 36.29333 | 0.98
W0.8Ho0.2B11.6 | 33.36 | 1.96
W0.8Ho0.2B11.6 | 31.32667 | 2.94
W0.8Nb0.2B2.1 | 37.12878 | 0.49
W0.8Nb0.2B2.1 | 33.21809 | 0.98
W0.8Nb0.2B2.1 | 29.61552 | 1.96
W0.8Nb0.2B2.1 | 27.31651 | 2.94
W0.8Nb0.2B2.1 | 24.94637 | 4.9
W0.8Sc0.2B11.6 | 39.25846 | 0.49
W0.8Sc0.2B11.6 | 34.78205 | 0.98
W0.8Sc0.2B11.6 | 32.37597 | 1.96
W0.8Sc0.2B11.6 | 30.08181 | 2.94
W0.8Sc0.2B11.6 | 27.78764 | 4.9
W0.8Ta0.2B2.1 | 34.59975 | 0.49
W0.8Ta0.2B2.1 | 31.547 | 0.98
W0.8Ta0.2B2.1 | 29.49627 | 1.96
W0.8Ta0.2B2.1 | 27.23585 | 2.94
W0.8Ta0.2B2.1 | 24.88218 | 4.9
W0.8Tb0.2B11.6 | 26.69945 | 4.9
W0.8Tb0.2B11.6 | 42.30055 | 0.49
W0.8Tb0.2B11.6 | 32.32787 | 0.98
W0.8Tb0.2B11.6 | 29.15847 | 1.96
W0.8Tb0.2B11.6 | 28.14754 | 2.94
W0.8Y0.2B11.6 | 27.64739 | 4.9
W0.8Y0.2B11.6 | 38.65174 | 0.49
W0.8Y0.2B11.6 | 32.87785 | 0.98
W0.8Y0.2B11.6 | 31.21358 | 1.96
W0.8Y0.2B11.6 | 29.31159 | 2.94
W0.93Ta0.02Cr0.05B4 | 57.3 | 0.49
W0.93Ta0.02Cr0.05B4 | 44.1 | 0.98
W0.93Ta0.02Cr0.05B4 | 38.2 | 1.96
W0.93Ta0.02Cr0.05B4 | 34.8 | 2.94
W0.93Ta0.02Cr0.05B4 | 31.7 | 4.9
W0.94Ta0.02Mn0.04B4 | 55.8 | 0.49
W0.94Ta0.02Mn0.04B4 | 46.7 | 0.98
W0.94Ta0.02Mn0.04B4 | 37 | 1.96
W0.94Ta0.02Mn0.04B4 | 34.8 | 2.94
W0.94Ta0.02Mn0.04B4 | 30.9 | 4.9
W0.94Ta0.06B2.1 | 35.71052 | 0.49
W0.94Ta0.06B2.1 | 29.86135 | 0.98
W0.94Ta0.06B2.1 | 27.36785 | 1.96
W0.94Ta0.06B2.1 | 26.10946 | 2.94
W0.94Ta0.06B2.1 | 24.26846 | 4.9
W0.9Cr0.1B4 | 53.5 | 0.49
W0.9Cr0.1B4 | 32.4 | 4.9
W0.9Dy0.1B11.6 | 27.05854 | 4.9
W0.9Dy0.1B11.6 | 41.05854 | 0.49
W0.9Dy0.1B11.6 | 33.30732 | 0.98
W0.9Dy0.1B11.6 | 29.89268 | 1.96
W0.9Dy0.1B11.6 | 27.87805 | 2.94
W0.9Er0.1B11.6 | 28.17197 | 4.9
W0.9Er0.1B11.6 | 45.87122 | 0.49
W0.9Er0.1B11.6 | 34.35571 | 0.98
W0.9Er0.1B11.6 | 32.48685 | 1.96
W0.9Er0.1B11.6 | 31.46996 | 2.94
W0.9Gd0.1B11.6 | 30.05646 | 4.9
W0.9Gd0.1B11.6 | 44.03289 | 0.49
W0.9Gd0.1B11.6 | 35.83211 | 0.98
W0.9Gd0.1B11.6 | 31.8434 | 1.96
W0.9Gd0.1B11.6 | 31.55621 | 2.94
W0.9Ho0.1B11.6 | 29.42667 | 4.9
W0.9Ho0.1B11.6 | 43.06 | 0.49
W0.9Ho0.1B11.6 | 35.36 | 0.98
W0.9Ho0.1B11.6 | 33.72667 | 1.96
W0.9Ho0.1B11.6 | 32.12667 | 2.94
W0.9Nb0.1B2.1 | 37.11076 | 0.49
W0.9Nb0.1B2.1 | 32.10979 | 0.98
W0.9Nb0.1B2.1 | 29.38416 | 1.96
W0.9Nb0.1B2.1 | 28.03322 | 2.94
W0.9Nb0.1B2.1 | 25.6394 | 4.9
W0.9Sc0.1B11.6 | 43.09814 | 0.49
W0.9Sc0.1B11.6 | 36.29956 | 0.98
W0.9Sc0.1B11.6 | 34.08932 | 1.96
W0.9Sc0.1B11.6 | 30.732 | 2.94
W0.9Sc0.1B11.6 | 28.3539 | 4.9
W0.9Ta0.1B2.1 | 34.92041 | 0.49
W0.9Ta0.1B2.1 | 28.8149 | 0.98
W0.9Ta0.1B2.1 | 27.3235 | 1.96
W0.9Ta0.1B2.1 | 26.55446 | 2.94
W0.9Ta0.1B2.1 | 24.50378 | 4.9
W0.9Tb0.1B11.6 | 26.5082 | 4.9
W0.9Tb0.1B11.6 | 42.60109 | 0.49
W0.9Tb0.1B11.6 | 35.60656 | 0.98
W0.9Tb0.1B11.6 | 30.22404 | 1.96
W0.9Tb0.1B11.6 | 28.44809 | 2.94
W0.9Y0.1B11.6 | 29.74501 | 4.9
W0.9Y0.1B11.6 | 43.77216 | 0.49
W0.9Y0.1B11.6 | 37.01332 | 0.98
W0.9Y0.1B11.6 | 33.44709 | 1.96
W0.9Y0.1B11.6 | 31.37529 | 2.94
W2B | 23.73 | 0.49
W2B5 | 26.12 | 0.29
W2C | 24 | 0.49
W2C | 20.5 | 0.98
WB | 36.28 | 0.49
WB11.6 | 41.25832 | 0.49
WB11.6 | 34.06806 | 0.98
WB11.6 | 30.71076 | 1.96
WB11.6 | 29.2559 | 2.94
WB11.6 | 26.40217 | 4.9
WB2 | 26.09 | 0.29
WB2.1 | 29.50839 | 0.49
WB2.1 | 25.92952 | 0.98
WB2.1 | 24.69706 | 1.96
WB2.1 | 23.20389 | 2.94
WB2.1 | 21.9477 | 4.9
WB4 | 40.39 | 0.49
WB4 | 38 | 0.98
WB4 | 32.9 | 1.96
WB4 | 28.1 | 4.9
WC | 25.6 | 9.8
Y0.05Sc0.95CrB4 | 31.62986 | 0.49
Y0.05Sc0.95CrB4 | 29.94742 | 0.98
Y0.05Sc0.95CrB4 | 28.15983 | 1.96
Y0.05Sc0.95CrB4 | 25.82545 | 2.94
Y0.05Sc0.95CrB4 | 23.53312 | 4.9
Y0.05Sc1.95ReB6 | 35.34135 | 0.49
Y0.05Sc1.95ReB6 | 32.46333 | 0.98
Y0.05Sc1.95ReB6 | 25.15575 | 1.96
Y0.05Sc1.95ReB6 | 22.97844 | 2.94
Y0.05Sc1.95ReB6 | 22.52797 | 4.9
Y0.1Ce0.8Sm0.1O1.9 | 8.34 | 9.8
Y0.25Hf0.25Gd0.5B20 | 37.6 | 0.49
Y0.25Hf0.25Gd0.5B20 | 30.9 | 0.98
Y0.25Hf0.25Gd0.5B20 | 27.1 | 1.96
Y0.25Hf0.25Gd0.5B20 | 25.7 | 2.98
Y0.25Hf0.25Gd0.5B20 | 25.4 | 4.9
Y0.25Hf0.5Gd0.25B20 | 43.2 | 0.49
Y0.25Hf0.5Gd0.25B20 | 35.9 | 0.98
Y0.25Hf0.5Gd0.25B20 | 33.3 | 1.96
Y0.25Hf0.5Gd0.25B20 | 31.8 | 2.98
Y0.25Hf0.5Gd0.25B20 | 28.6 | 4.9
Y0.25Hf0.75B20 | 44.1 | 0.49
Y0.25Hf0.75B20 | 36.5 | 0.98
Y0.25Hf0.75B20 | 34.6 | 1.96
Y0.25Hf0.75B20 | 31.9 | 2.98
Y0.25Hf0.75B20 | 30.8 | 4.9
Y0.25Sc0.75CrB4 | 35.35226 | 0.49
Y0.25Sc0.75CrB4 | 32.00841 | 0.98
Y0.25Sc0.75CrB4 | 27.59201 | 1.96
Y0.25Sc0.75CrB4 | 26.1409 | 2.94
Y0.25Sc0.75CrB4 | 23.11251 | 4.9
Y0.25Sc1.75ReB6 | 35.5941 | 0.49
Y0.25Sc1.75ReB6 | 32.39078 | 0.98
Y0.25Sc1.75ReB6 | 27.11027 | 1.96
Y0.25Sc1.75ReB6 | 24.65772 | 2.94
Y0.25Sc1.75ReB6 | 23.08107 | 4.9
Y0.25Zr0.75B12 | 43.88793 | 0.49
Y0.25Zr0.75B12 | 36.39842 | 0.98
Y0.25Zr0.75B12 | 34.17781 | 1.96
Y0.25Zr0.75B12 | 32.84544 | 2.94
Y0.25Zr0.75B12 | 30.38258 | 4.9
Y0.25Zr0.75B12 | 45.71773 | 0.49
Y0.2Zr0.8O1.92 | 12.83 | 9.81
Y0.5Ce0.5O1.75 | 7.4985 | 9.8
Y0.5Hf0.25Gd0.25B20 | 43.2 | 0.49
Y0.5Hf0.25Gd0.25B20 | 37.4 | 0.98
Y0.5Hf0.25Gd0.25B20 | 33.8 | 1.96
Y0.5Hf0.25Gd0.25B20 | 31.9 | 2.98
Y0.5Hf0.25Gd0.25B20 | 30.8 | 4.9
Y0.5Sc0.5CrB4 | 42.01893 | 0.49
Y0.5Sc0.5CrB4 | 35.37329 | 0.98
Y0.5Sc0.5CrB4 | 28.8959 | 1.96
Y0.5Sc0.5CrB4 | 26.16193 | 2.94
Y0.5Sc0.5CrB4 | 24.16404 | 4.9
Y0.5Sc1.5ReB6 | 36.7985 | 0.49
Y0.5Sc1.5ReB6 | 33.87043 | 0.98
Y0.5Sc1.5ReB6 | 27.23852 | 1.96
Y0.5Sc1.5ReB6 | 25.31153 | 2.94
Y0.5Sc1.5ReB6 | 23.48462 | 4.9
Y0.5Zr0.5B12 | 38.4099 | 0.98
Y0.5Zr0.5B12 | 35.32123 | 1.96
Y0.5Zr0.5B12 | 33.88791 | 2.94
Y0.5Zr0.5B12 | 31.6673 | 4.9
Y0.5Zr0.5B12 | 43.26778 | 0.49
Y0.75Sc0.25CrB4 | 39.62145 | 0.49
Y0.75Sc0.25CrB4 | 33.05994 | 0.98
Y0.75Sc0.25CrB4 | 27.97056 | 1.96
Y0.75Sc0.25CrB4 | 25.90957 | 2.94
Y0.75Sc0.25CrB4 | 22.98633 | 4.9
Y0.75Sc1.25ReB6 | 37.6525 | 0.49
Y0.75Sc1.25ReB6 | 33.94864 | 0.98
Y0.75Sc1.25ReB6 | 28.518 | 1.96
Y0.75Sc1.25ReB6 | 26.39074 | 2.94
Y0.75Sc1.25ReB6 | 24.81412 | 4.9
Y0.75Zr0.25B12 | 35.75808 | 0.98
Y0.75Zr0.25B12 | 34.36515 | 1.96
Y0.75Zr0.25B12 | 31.98304 | 2.94
Y0.75Zr0.25B12 | 30.89292 | 4.9
Y0.95Sc0.05CrB4 | 38.44374 | 0.49
Y0.95Sc0.05CrB4 | 32.49211 | 0.98
Y0.95Sc0.05CrB4 | 27.54995 | 1.96
Y0.95Sc0.05CrB4 | 26.47739 | 2.94
Y0.95Sc0.05CrB4 | 23.02839 | 4.9
Y1.25Sc0.75ReB6 | 40.26147 | 0.49
Y1.25Sc0.75ReB6 | 33.90487 | 0.98
Y1.25Sc0.75ReB6 | 29.62539 | 1.96
Y1.25Sc0.75ReB6 | 26.84749 | 2.94
Y1.25Sc0.75ReB6 | 25.19577 | 4.9
Y1.5Sc0.5ReB6 | 38.53779 | 0.49
Y1.5Sc0.5ReB6 | 34.15822 | 0.98
Y1.5Sc0.5ReB6 | 28.7526 | 1.96
Y1.5Sc0.5ReB6 | 25.52422 | 2.94
Y1.5Sc0.5ReB6 | 23.42201 | 4.9
Y1.75Sc0.25ReB6 | 35.48773 | 0.49
Y1.75Sc0.25ReB6 | 33.6358 | 0.98
Y1.75Sc0.25ReB6 | 27.17907 | 1.96
Y1.75Sc0.25ReB6 | 25.5774 | 2.94
Y1.75Sc0.25ReB6 | 23.22495 | 4.9
Y1.95Sc0.05ReB6 | 36.06585 | 0.49
Y1.95Sc0.05ReB6 | 32.93759 | 0.98
Y1.95Sc0.05ReB6 | 25.73007 | 1.96
Y1.95Sc0.05ReB6 | 25.10442 | 2.94
Y1.95Sc0.05ReB6 | 22.87712 | 4.9
Y2Re0.5Cr0.5B6 | 28.1342 | 0.49
Y2Re0.5Cr0.5B6 | 25.48268 | 0.98
Y2Re0.5Cr0.5B6 | 21.37013 | 1.96
Y2Re0.5Cr0.5B6 | 16.44589 | 2.94
Y2Re0.5Cr0.5B6 | 14.93074 | 4.9
Y2Re0.75Cr0.25B6 | 33.13961 | 0.49
Y2Re0.75Cr0.25B6 | 30.21753 | 0.98
Y2Re0.75Cr0.25B6 | 25.21212 | 1.96
Y2Re0.75Cr0.25B6 | 23.83225 | 2.94
Y2Re0.75Cr0.25B6 | 21.2619 | 4.9
Y2Re0.95Cr0.05B6 | 38.2803 | 0.49
Y2Re0.95Cr0.05B6 | 34.11364 | 0.98
Y2Re0.95Cr0.05B6 | 29.40584 | 1.96
Y2Re0.95Cr0.05B6 | 27.02489 | 2.94
Y2Re0.95Cr0.05B6 | 24.26515 | 4.9
Y2ReB6 | 35.69107 | 0.49
Y2ReB6 | 32.46271 | 0.98
Y2ReB6 | 25.48043 | 1.96
Y2ReB6 | 25.10504 | 2.94
Y2ReB6 | 23.17803 | 4.9
Y3Al5O12 | 17.4 | 4.9
Y5Si3 | 4.62 | 1.96
Y5Si4 | 3.59 | 1.96
Yb0.2Zr0.8O1.92 | 16 | 1
Yb0.5Lu0.5Al3 | 5.16 | 0.98
YB12 | 40.83806 | 0.49
YB12 | 34.64052 | 0.98
YB12 | 31.85466 | 1.96
YB12 | 29.61387 | 2.94
YB12 | 28.26131 | 4.9
YB20 | 41.6 | 0.49
YB20 | 34.4 | 0.98
YB20 | 32.7 | 1.96
YB20 | 30.5 | 2.98
YB20 | 28.5 | 4.9
YbAl3 | 6.06 | 0.02
YbB6 | 21.57 | 0.49
YC2 | 5 | 1.72
YCrB4 | 37.51412 | 0.49
YCrB4 | 33.13676 | 0.98
YCrB4 | 27.60217 | 1.96
YCrB4 | 26.294 | 2.94
YCrB4 | 24.2311 | 4.9
YFe2 | 3.5 | 0.5
YMn2Si2 | 5.6 | 0.49
YRe0.25Cr0.75B4 | 39.3833 | 0.49
YRe0.25Cr0.75B4 | 32.99336 | 0.98
YRe0.25Cr0.75B4 | 29.84871 | 1.96
YRe0.25Cr0.75B4 | 26.17575 | 2.94
YRe0.25Cr0.75B4 | 24.01221 | 4.9
YRe0.5Cr0.5B4 | 42.51036 | 0.49
YRe0.5Cr0.5B4 | 37.15185 | 0.98
YRe0.5Cr0.5B4 | 31.08896 | 1.96
YRe0.5Cr0.5B4 | 27.69273 | 2.94
YRe0.5Cr0.5B4 | 26.05753 | 4.9
YRe0.75Cr0.25B4 | 37.93929 | 0.49
YRe0.75Cr0.25B4 | 33.15941 | 0.98
YRe0.75Cr0.25B4 | 28.05247 | 1.96
YRe0.75Cr0.25B4 | 24.30405 | 2.94
YRe0.75Cr0.25B4 | 21.41099 | 4.9
YRe0.95Cr0.05B4 | 35.02711 | 0.49
YRe0.95Cr0.05B4 | 31.12774 | 0.98
YRe0.95Cr0.05B4 | 26.02082 | 1.96
YRe0.95Cr0.05B4 | 23.58057 | 2.94
YRe0.95Cr0.05B4 | 20.61202 | 4.9
YReB4 | 34.2739 | 0.49
YReB4 | 30.42486 | 0.98
YReB4 | 25.77077 | 1.96
YReB4 | 22.60096 | 2.94
YReB4 | 20.56323 | 4.9
YRh3B | 7.5 | 2.94
YRh3B0.5C0.5 | 5.52 | 2.94
YRh3C | 4.4 | 2.94
YScReB6 | 41.30944 | 0.49
YScReB6 | 35.75365 | 0.98
YScReB6 | 31.39911 | 1.96
YScReB6 | 28.27085 | 2.94
YScReB6 | 25.66813 | 4.9
YSi | 4.4 | 1.96
YSi1.67 | 7.04 | 1.96
ZnSe | 1 | 0.49
ZnTe | 0.98 | 0.25
Zr0.04W0.96B4 | 48.86305 | 0.49
Zr0.04W0.96B4 | 40.71028 | 0.98
Zr0.04W0.96B4 | 36.38724 | 1.96
Zr0.04W0.96B4 | 35.2267 | 2.94
Zr0.04W0.96B4 | 33.36984 | 4.9
Zr0.06W0.94B4 | 50.7211 | 0.49
Zr0.06W0.94B4 | 41.20466 | 0.98
Zr0.06W0.94B4 | 36.91064 | 1.96
Zr0.06W0.94B4 | 35.75011 | 2.94
Zr0.06W0.94B4 | 34.4445 | 4.9
Zr0.08W0.92B4 | 56.11876 | 0.49
Zr0.08W0.92B4 | 43.78805 | 0.98
Zr0.08W0.92B4 | 40.94468 | 1.96
Zr0.08W0.92B4 | 37.289 | 2.94
Zr0.08W0.92B4 | 36.15745 | 4.9
Zr0.10Pt0.90 | 3.63 | 9.8
Zr0.1W0.9B4 | 45.96519 | 0.49
Zr0.1W0.9B4 | 38.50873 | 0.98
Zr0.1W0.9B4 | 35.40426 | 1.96
Zr0.1W0.9B4 | 33.08318 | 2.94
Zr0.1W0.9B4 | 31.83562 | 4.9
Zr0.25Hf0.25Gd0.5B20 | 42.4 | 0.49
Zr0.25Hf0.25Gd0.5B20 | 36.5 | 0.98
Zr0.25Hf0.25Gd0.5B20 | 33.7 | 1.96
Zr0.25Hf0.25Gd0.5B20 | 32.3 | 2.98
Zr0.25Hf0.25Gd0.5B20 | 30.2 | 4.9
Zr0.25Hf0.25Y0.5B20 | 41.9 | 0.49
Zr0.25Hf0.25Y0.5B20 | 33.8 | 0.98
Zr0.25Hf0.25Y0.5B20 | 30.4 | 1.96
Zr0.25Hf0.25Y0.5B20 | 29.9 | 2.98
Zr0.25Hf0.25Y0.5B20 | 29.2 | 4.9
Zr0.25Hf0.5Gd0.25B20 | 41.9 | 0.49
Zr0.25Hf0.5Gd0.25B20 | 33.9 | 0.98
Zr0.25Hf0.5Gd0.25B20 | 31.5 | 1.96
Zr0.25Hf0.5Gd0.25B20 | 30.2 | 2.98
Zr0.25Hf0.5Gd0.25B20 | 28.1 | 4.9
Zr0.25Hf0.5Y0.25B20 | 44.2 | 0.49
Zr0.25Hf0.5Y0.25B20 | 35.5 | 0.98
Zr0.25Hf0.5Y0.25B20 | 33 | 1.96
Zr0.25Hf0.5Y0.25B20 | 31.9 | 2.98
Zr0.25Hf0.5Y0.25B20 | 29.3 | 4.9
Zr0.25Y0.25Gd0.5B20 | 42.1 | 0.49
Zr0.25Y0.25Gd0.5B20 | 36 | 0.98
Zr0.25Y0.25Gd0.5B20 | 32.9 | 1.96
Zr0.25Y0.25Gd0.5B20 | 31.1 | 2.98
Zr0.25Y0.25Gd0.5B20 | 29.3 | 4.9
Zr0.25Y0.5Gd0.25B20 | 41.1 | 0.49
Zr0.25Y0.5Gd0.25B20 | 33.5 | 0.98
Zr0.25Y0.5Gd0.25B20 | 30.8 | 1.96
Zr0.25Y0.5Gd0.25B20 | 29.3 | 2.98
Zr0.25Y0.5Gd0.25B20 | 28 | 4.9
Zr0.2Nb2.8Ge | 10.05 | 0.49
Zr0.2Nb2.8Sn0.5Ge0.5 | 7.84 | 0.98
Zr0.2W0.8B4 | 47.62477 | 0.49
Zr0.2W0.8B4 | 39.41394 | 0.98
Zr0.2W0.8B4 | 36.33849 | 1.96
Zr0.2W0.8B4 | 35.32303 | 2.94
Zr0.2W0.8B4 | 33.9594 | 4.9
Zr0.33W0.67 | 6.13 | 1.96
Zr0.5Gd0.5B12 | 42 | 0.49
Zr0.5Gd0.5B12 | 34.5 | 0.98
Zr0.5Gd0.5B12 | 33 | 1.96
Zr0.5Gd0.5B12 | 31.8 | 2.94
Zr0.5Gd0.5B12 | 29.2 | 4.9
Zr0.5Hf0.25Gd0.25B20 | 43.7 | 0.49
Zr0.5Hf0.25Gd0.25B20 | 36.9 | 0.98
Zr0.5Hf0.25Gd0.25B20 | 34.3 | 1.96
Zr0.5Hf0.25Gd0.25B20 | 31.8 | 2.98
Zr0.5Hf0.25Gd0.25B20 | 29.4 | 4.9
Zr0.5Hf0.25Y0.25B20 | 42 | 0.49
Zr0.5Hf0.25Y0.25B20 | 36.4 | 0.98
Zr0.5Hf0.25Y0.25B20 | 31.6 | 1.96
Zr0.5Hf0.25Y0.25B20 | 29.6 | 2.98
Zr0.5Hf0.25Y0.25B20 | 29.5 | 4.9
Zr0.5Ta0.5N | 25 | 0.0015
Zr0.5W0.5B4 | 46.42365 | 0.49
Zr0.5W0.5B4 | 38.85112 | 0.98
Zr0.5W0.5B4 | 36.06582 | 1.96
Zr0.5W0.5B4 | 34.15093 | 2.94
Zr0.5W0.5B4 | 33.48363 | 4.9
Zr0.5Y0.25Gd0.25B20 | 46.9 | 0.49
Zr0.5Y0.25Gd0.25B20 | 35.1 | 0.98
Zr0.5Y0.25Gd0.25B20 | 32.2 | 1.96
Zr0.5Y0.25Gd0.25B20 | 30.6 | 2.98
Zr0.5Y0.25Gd0.25B20 | 28.7 | 4.9
Zr0.75Gd0.25B12 | 41 | 0.49
Zr0.75Gd0.25B12 | 34.4 | 0.98
Zr0.75Gd0.25B12 | 32.9 | 1.96
Zr0.75Gd0.25B12 | 31.3 | 2.94
Zr0.75Gd0.25B12 | 29.5 | 4.9
Zr0.8Mo2Ge0.2 | 8.947 | 0.98
Zr0.95Gd0.05B12 | 39.3 | 0.49
Zr0.95Gd0.05B12 | 35 | 0.98
Zr0.95Gd0.05B12 | 33 | 1.96
Zr0.95Gd0.05B12 | 31.1 | 2.94
Zr0.95Gd0.05B12 | 29.2 | 4.9
Zr0.95Os0.05 | 2.97 | 49
Zr0.9Mo2Al0.1 | 7.681 | 0.98
Zr0.9Nb2.1Sn | 7.35 | 0.98
Zr2Rh | 4.31 | 0.98
Zr3Ge | 5.9 | 0.98
Zr5Ge3 | 11.7 | 0.98
Zr5Ge4 | 10.33 | 0.98
ZrB12 | 40.4 | 0.49
ZrB12 | 35.2 | 0.98
ZrB12 | 33.2 | 1.96
ZrB12 | 31 | 2.94
ZrB12 | 28.8 | 4.9
ZrB2 | 22.08 | 0.29
ZrB20 | 41.3 | 0.49
ZrB20 | 34.9 | 0.98
ZrB20 | 33.6 | 1.96
ZrB20 | 31.3 | 2.98
ZrB20 | 29.6 | 4.9
ZrC | 22 | 0.49
ZrGe | 7.4 | 0.98
ZrGe2 | 5.7 | 0.98
ZrMn2 | 7.86 | 0.98
ZrMo2 | 10.74 | 0.98
ZrMoAl | 6.523 | 0.98
ZrN | 17.4 | 0.49
ZrO2 | 13 | 0.98
ZrRh3 | 6.37 | 0.98
ZrV2 | 3.6 | 0.98
ZrW2 | 11.1 | 0.98
OsB2 | 34.8 | 0.25
OsB2 | 27 | 0.49
OsB2 | 17.8 | 1.96

## Sheet2
composition | hardness | load
Ag0.05Gd0.048Pd0.902 | 1.81 | 0.49
Ag0.05Y0.048Pd0.902 | 1.64 | 0.49
Ag0.25Pb0.5Sb0.25Te | 0.578 | 2.94
Al1.5Si1.5N2.5O1.5 | 15.03 | 0.98
Al1.67B22 | 23.8 | 2
Al3BC3 | 20.7 | 0.25
Al3BC3 | 18.2 | 0.49
Al3BC3 | 11.1 | 10
Al3C2B48 | 33 | 1.96
AlB12 | 27 | 1.96
AlMgB14 | 33.5 | 0.98
AlMgB14 | 28.2 | 9.8
AlN | 18 | 0.5
AlN | 12.01 | 0.98
AlSb | 4 | 0.98
Au0.5Pt0.5 | 1.07 | 9.8
Au0.98Co0.02 | 0.49 | 0.25
AuSn | 1.42 | 0.49
AuSn2 | 2.55 | 0.49
AuSn4 | 0.74 | 0.49
AuTiAl | 3.58 | 0.98
AuV3 | 8.83 | 0.49
B13N2 | 44.384 | 0.49
B13N2 | 42.019435 | 0.98
B13N2 | 41.6932 | 1.96
B13N2 | 40.97 | 3.92
B50Fe | 39.32 | 0.49
B6O | 54 | 0.25
B6O | 53 | 0.49
B6O | 45 | 0.98
BaB6 | 29.42 | 0.29
BaHfO3 | 5.1 | 9.8
BaSnO3 | 5 | 9.8
BC2N | 71 | 4.9
BC5 | 67 | 4.9
Be12Nb | 4.9 | 0.98
Be12Ta | 7.06 | 0.98
Be2B | 8.73 | 0.98
BN | 55.966 | 0.96
BN | 53.756 | 1.96
BN | 51.306 | 2.94
CaB6 | 26.48 | 0.29
Cd2Gd | 1.27 | 0.98
Cd3Gd | 2.75 | 0.98
Cd45Gd11 | 3.97 | 0.98
Cd6Gd | 2.99 | 0.98
CdGd | 1.47 | 0.98
CdTe | 0.59 | 0.25
Ce0.5U0.5O2 | 6.1 | 0.02
Ce0.8Gd0.2O1.9 | 6.045 | 9.8
Ce0.8Nd0.2O1.9 | 6.799 | 9.8
CeAlO3 | 9 | 1.96
CeB6 | 30.79 | 0.29
CeB6 | 18.65 | 1.96
CeC2 | 0.98 | 2.942
CeGaO3 | 7.2 | 1.96
CeMn2Si2 | 6.8 | 0.49
CeRh3 | 2 | 2.942
CeRh3B | 5.5 | 2.942
Co0.7Pt0.3 | 0.96 | 9.8
Co2B | 11.28 | 0.49
Co3B | 11.28 | 0.49
CoB | 11.28 | 0.49
CoB2 | 25.25 | 0.49
CoB50 | 37.07 | 0.49
Cr0.05W0.95B4 | 50.92856 | 0.49
Cr0.05W0.95B4 | 46.45653 | 0.98
Cr0.05W0.95B4 | 37.69877 | 1.96
Cr0.05W0.95B4 | 35.61801 | 2.94
Cr0.05W0.95B4 | 31.92237 | 4.9
Cr0.2Pt0.8 | 1.11 | 9.8
Cr0.2Re0.5Fe0.3 | 14.6 | 0.49
Cr0.3W0.7B4 | 42.12418 | 0.49
Cr0.3W0.7B4 | 39.73289 | 0.98
Cr0.3W0.7B4 | 34.20494 | 1.96
Cr0.3W0.7B4 | 31.44101 | 2.94
Cr0.3W0.7B4 | 27.34159 | 4.9
Cr0.43Re0.43Co0.14 | 6.4 | 0.5
Cr0.4Fe0.4Co0.4Ni0.4Al0.4 | 7.26 | 1.96
Cr0.5W0.5B4 | 44.50309 | 0.49
Cr0.5W0.5B4 | 38.81985 | 0.98
Cr0.5W0.5B4 | 34.53414 | 1.96
Cr0.5W0.5B4 | 32.88819 | 2.94
Cr0.5W0.5B4 | 27.20495 | 4.9
Cr0.67Mo2Ni0.33B2 | 21.96 | 1
Cr11Ge19 | 8.38 | 0.98
Cr11Ge8 | 8.14 | 0.98
Cr2.4W0.6B4 | 16.8 | 0.98
Cr2.55Mo0.45B4 | 21.5 | 0.98
Cr2.58Ta0.42B4 | 22.2 | 0.98
Cr2.67V0.33B4 | 21.8 | 0.98
Cr2.79Nb0.21B4 | 21.6 | 0.98
Cr2.91Ti0.09B4 | 22.1 | 0.98
Cr28.58Al112.28 | 5.96 | 0.49
Cr2Al | 5.79 | 0.49
Cr2B | 13.24 | 0.49
Cr2B3 | 20.69 | 0.98
Cr3B4 | 23.89 | 0.49
Cr3B4 | 14.71 | 0.98
Cr3C2 | 10.75 | 0.49
Cr4Al9 | 6.25 | 0.49
Cr4B | 12.16 | 0.49
Cr5Al8 | 7.85 | 0.49
Cr5B3 | 14.91 | 0.49
Cr5Ge3 | 7.02 | 0.98
Cr7Al45 | 3.03 | 0.49
CrB | 27.5 | 0.98
CrB | 23 | 1.96
CrB | 21.5 | 2.94
CrB2 | 20.59 | 0.49
CrB4 | 26.1 | 0.98
CrB50 | 40.31 | 0.49
CrGe | 6.24 | 0.98
Cu0.5Pt0.5 | 1.25 | 9.8
Cu10Zr7 | 5.49 | 0.49
Cu2.5LaNi2.5 | 6.12 | 0.98
Cu4Y0.1Yb0.9In | 6.32 | 0.98
Cu4YbIn | 5.58 | 0.98
Cu4YIn | 6.9 | 0.98
Cu51Zr14 | 5.05 | 0.49
Cu5Gd | 4.41 | 0.98
Cu5Nd | 3.92 | 0.98
Cu5Zr | 4.61 | 0.49
Cu6Gd | 4.81 | 0.98
CuEu2 | 1.27 | 0.98
CuZr | 4.24 | 0.49
CuZr2 | 4.41 | 0.49
DyB12 | 30.4 | 0.49
DyC2 | 5.71 | 1.72
DyMn2Si2 | 5.5 | 0.49
ErB12 | 34.32 | 0.49
ErC2 | 4.47 | 1.72
ErPd2Ge | 7.45 | 0.98
ErRh3B | 4.9 | 0.98
ErRh4B4 | 11.1 | 0.98
EuB6 | 26.09 | 0.98
Fe0.5Pt0.5 | 1.11 | 9.8
Fe0.85Pt0.15 | 0.84 | 9.8
Fe0.9Ru0.1 | 0.8 | 9.8
GaN | 11 | 0.49
GaP | 9.45 | 0.49
Gd0.2Nd0.8B6 | 22.74 | 5
Gd0.4Nd0.6B6 | 22.41 | 5
Gd0.8Nd0.2B6 | 22.65 | 5
Gd2Co17 | 7.01 | 0.98
GdC2 | 4.63 | 1.72
GdCo2 | 5.88 | 0.98
GdCo3 | 6.28 | 0.98
GdCo5 | 6.86 | 0.98
GdMn2Si2 | 6.8 | 0.49
GdRh3B | 6.8 | 2.94
Hf0.04W0.96B4 | 51.33958 | 0.49
Hf0.04W0.96B4 | 39.95148 | 0.98
Hf0.04W0.96B4 | 34.873 | 1.96
Hf0.04W0.96B4 | 33.45718 | 2.94
Hf0.04W0.96B4 | 31.08725 | 4.9
Hf0.12V2.91Ge0.97 | 10.2 | 0.49
Hf0.1Pt0.9 | 0.7 | 9.8
Hf0.1W0.9B4 | 42.28537 | 0.49
Hf0.1W0.9B4 | 37.39153 | 0.98
Hf0.1W0.9B4 | 33.17491 | 1.96
Hf0.1W0.9B4 | 31.35891 | 2.94
Hf0.1W0.9B4 | 29.01976 | 4.9
Hf0.20Zr0.20Ti0.20Ta0.20Nb0.20 | 3.826 | 4.9
Hf0.3W0.7B4 | 44.60681 | 0.49
Hf0.3W0.7B4 | 38.38955 | 0.98
Hf0.3W0.7B4 | 34.97312 | 1.96
Hf0.3W0.7B4 | 32.63389 | 2.94
Hf0.3W0.7B4 | 31.15654 | 4.9
Hf0.4V4.75Ge2.85 | 9.8 | 0.49
Hf0.5Nb0.5Cr2 | 12.45 | 1.96
Hf0.5W0.5B4 | 45.38933 | 0.49
Hf0.5W0.5B4 | 39.4798 | 0.98
Hf0.5W0.5B4 | 35.47857 | 1.96
Hf0.5W0.5B4 | 33.75497 | 2.94
Hf0.5W0.5B4 | 31.90825 | 4.9
Hf2Ge | 8.4 | 0.98
Hf3Ge | 9.11 | 0.98
Hf3Ge2 | 5.7 | 0.98
Hf4.6V0.4Ge3 | 6.9 | 0.2
Hf5Ge3 | 7.72 | 0.98
HfB2 | 28.44 | 0.29
HfC | 15 | 0.98
HfCr2 | 2.702 | 4.9
HfGe | 5.7 | 0.98
HfGe2 | 5.8 | 0.98
HfN | 19.5 | 0.49
HfN0.75 | 8.83 | 0.49
HfO2 | 11.4 | 0.49
HfV16Ge31 | 7.2 | 0.98
HfW2 | 12.4 | 0.98
HfW2 | 9.9 | 1.96
HgTe | 0.25 | 0.25
HoB12 | 28.44 | 0.49
HoC2 | 5.61 | 1.72
HoMn2Si2 | 5.5 | 0.49
HoPd3 | 3.89 | 0.98
InBi0.024Sb0.976 | 4.36 | 0.98
InN | 9.8 | 0.02
Ir0.5Pt0.5 | 1.09 | 9.8
IrB1.35 | 37.9 | 0.98
IrB1.35 | 29 | 1.96
IrB1.35 | 22.2 | 2.94
IrB1.35 | 21.3 | 4.9
IrB1.35 | 49.8 | 0.49
IrB1.35 | 18.2 | 9.81
La0.5Ce0.5O1.75 | 7.378 | 9.8
La3Te4 | 4.315 | 0.49
LaB6 | 27.16 | 0.29
LaC2 | 2.4 | 2.942
LaCo0.75Ni3.95Al0.3 | 7.3 | 0.98
LaCo2.5Ni2.5 | 4.78 | 0.98
LaMnNi4 | 6.01 | 0.49
LaNi3.5Al1.5 | 5.38 | 0.49
LaRh3B | 4.2 | 2.94
Lu2Fe14C | 8.05 | 0.98
LuAl3 | 4.33 | 0.98
LuC2 | 5.88 | 1.72
LuRh3B | 7.7 | 2.94
Mg2B25C4 | 32 | 2
MgB2 | 5.2 | 0.98
MgCr0.2Al1.8O4 | 16.24 | 2.45
MgLaAl11O19 | 14.4 | 3.92
Mn0.04W0.96B4 | 53.68336 | 0.49
Mn0.04W0.96B4 | 44.24763 | 0.98
Mn0.04W0.96B4 | 36.43124 | 1.96
Mn0.04W0.96B4 | 34.22023 | 2.94
Mn0.04W0.96B4 | 31.69781 | 4.9
Mn0.33Pt0.67 | 1.13 | 9.8
Mn0.3W0.7B4 | 47.17489 | 0.49
Mn0.3W0.7B4 | 39.57648 | 0.98
Mn0.3W0.7B4 | 33.84654 | 1.96
Mn0.3W0.7B4 | 32.38291 | 2.94
Mn0.3W0.7B4 | 30.04733 | 4.9
Mn0.5W0.5B4 | 41.00897 | 0.49
Mn0.5W0.5B4 | 32.28949 | 0.98
Mn0.5W0.5B4 | 30.10962 | 1.96
Mn0.5W0.5B4 | 28.9574 | 2.94
Mn0.5W0.5B4 | 26.71525 | 4.9
Mn2B | 17.45 | 0.49
Mn5Si3 | 8.3 | 0.98
MnB | 18 | 0.49
MnB2 | 12.4 | 0.49
MnB50 | 41.29 | 0.49
MnSi | 11.2 | 0.98
Mo0.03W0.97B4 | 50.31496 | 0.49
Mo0.03W0.97B4 | 45.07874 | 0.98
Mo0.03W0.97B4 | 40.31496 | 1.96
Mo0.03W0.97B4 | 36.33858 | 2.94
Mo0.03W0.97B4 | 33.4252 | 4.9
Mo0.1W0.9B4 | 43.66142 | 0.49
Mo0.1W0.9B4 | 38.11024 | 0.98
Mo0.1W0.9B4 | 34.17323 | 1.96
Mo0.1W0.9B4 | 31.92913 | 2.94
Mo0.1W0.9B4 | 29.6063 | 4.9
Mo0.2Pt0.8 | 1.06 | 9.8
Mo0.5W0.5B4 | 39.6 | 0.49
Mo0.5W0.5B4 | 33 | 0.98
Mo0.5W0.5B4 | 30 | 1.96
Mo0.5W0.5B4 | 26 | 4.9
Mo0.65Os0.35 | 14.06 | 0.98
Mo0.6Ru0.4 | 10 | 0.49
Mo2B | 24.52 | 0.49
Mo3.2Pt0.8 | 13.53 | 0.98
Mo3Fe3N | 20.3 | 0.98
Mo3Ni2N | 20.5 | 0.98
Mo3Os | 12.07 | 0.98
Mo3Pd2N | 17.1 | 0.49
Mo3Pt2N | 19.4 | 0.98
MoB | 23.78 | 0.49
MoB2 | 23.04 | 0.49
MoFe2 | 4.8 | 0.5
MoPt | 12.75 | 0.98
Nb | 0.53 | 0.98
Nb0.07Fe0.81B0.12 | 5.673 | 1
Nb0.07Pt0.93 | 1.16 | 9.8
Nb0.67Al0.33 | 12.26 | 0.98
Nb0.95Al0.05 | 4.41 | 0.98
Nb2Al | 3.7265 | 0.98
Nb3B2 | 10.46 | 0.49
Nb3B2 | 5.08 | 1.96
Nb3Ga | 9.81 | 0.49
Nb3Ge | 9.11 | 0.98
Nb3Si | 7.12 | 0.49
Nb3Sn | 6.8 | 0.98
Nb3Sn0.5Ge0.5 | 9.1 | 0.98
Nb5Ga3 | 10.42 | 0.98
Nb5GaSn2 | 9.65 | 0.98
Nb5Ge3 | 10.42 | 0.98
NbB | 21.53 | 0.49
NbB | 16.58 | 1.96
NbCr2 | 2.704 | 4.9
NbGe2 | 7.8 | 0.98
NbN | 20 | 0.49
NdB6 | 24.91 | 0.69
NdC2 | 2.35 | 1.72
NdFeRu | 5.3 | 49.03
NdMn2Si2 | 6.3 | 0.49
NdPd2Ge | 4.61 | 0.98
NdRh3B | 4.9 | 0.98
NdRuCo | 5.49 | 49.03
NdRuNi | 4.9 | 49.03
Ni0.05Ga0.95Sb | 5.07 | 1.96
Ni2B | 14.02 | 0.5
Ni3B | 11.67 | 0.49
NiB50 | 39.13 | 0.49
Os0.3Ru0.7B2 | 23.5 | 0.49
Os0.3Ru0.7B2 | 15 | 1.96
Os0.5Ru0.5B2 | 22 | 0.49
Os0.5Ru0.5B2 | 15.5 | 1.96
Os0.8Ru0.2B2 | 23 | 0.49
Os0.8Ru0.2B2 | 16.5 | 1.96
Os2Si3 | 19.61 | 0.98
OsSi | 14.22 | 0.98
Pd20Te7 | 5.05 | 0.98
Pd3.5Te | 2.54 | 0.98
Pd3Te2 | 2.7 | 0.98
Pd9Te4 | 1.73 | 0.98
Pr0.03Nd0.65Fe3NiSb12 | 1.86 | 0.49
PrB6 | 24.22 | 0.98
PrC2 | 1.37 | 1.72
PrMn2Si2 | 6.5 | 0.49
Pt0.5Pd0.5 | 0.74 | 9.8
Pt0.915Sn0.085 | 1.4 | 9.8
Pt0.91Al0.09 | 0.59 | 9.8
Pt0.96Ge0.04 | 1.21 | 9.8
Re0.25Pt0.75 | 0.85 | 9.8
Re0.6W0.4B2 | 48.17 | 0.49
Re0.6W0.4B2 | 38.03 | 0.98
Re0.6W0.4B2 | 34.76 | 1.96
Re0.6W0.4B2 | 32.52 | 2.94
Re0.6W0.4B2 | 30.31 | 4.9
Re0.9Si0.1 | 10.79 | 0.98
Re2Si | 12.75 | 0.98
Re3B | 16.57 | 0.98
Re7B3 | 16.18 | 0.98
ReB2 | 40.45 | 0.49
ReB2 | 35.08 | 0.98
ReB2 | 31.73 | 1.96
ReB2 | 30.3 | 2.93
ReB2 | 29.31 | 4.9
ReSi | 17.16 | 0.98
ReSi2 | 22.56 | 0.98
Rh0.5Pt0.5 | 0.71 | 9.8
Rh20Si13 | 11.08 | 0.98
Rh2Si | 2.06 | 0.98
Rh3Si2 | 9.22 | 0.98
Rh3Si4 | 10.2 | 0.98
Rh4Si5 | 11.38 | 0.98
Rh5Si3 | 10.79 | 0.98
Rh7B3 | 7.62 | 0.49
RhB1.1 | 11.89 | 0.49
RhSi | 11.03 | 0.98
Ru0.5Ir0.5Al | 2.765 | 1.96
Ru0.5Pt0.5 | 1.68 | 9.8
Ru0.5Rh0.5 | 4.81 | 1
Ru2Ge3 | 10.79 | 0.98
Ru2Si3 | 15.2 | 0.2
RuB2 | 24.2 | 0.25
RuB2 | 20.6 | 0.49
RuB2 | 16.74 | 0.98
RuB2 | 14.4 | 1.96
Sc0.021Pt0.979 | 1.18 | 9.8
Sc0.05Y0.95B12 | 41.50787 | 0.49
Sc0.05Y0.95B12 | 35.03898 | 0.98
Sc0.05Y0.95B12 | 32.31958 | 1.96
Sc0.05Y0.95B12 | 30.09461 | 2.94
Sc0.05Y0.95B12 | 28.85852 | 4.9
Sc0.05Zr0.95B12 | 41.51347 | 0.49
Sc0.05Zr0.95B12 | 35.9124 | 0.98
Sc0.05Zr0.95B12 | 33.54446 | 1.96
Sc0.05Zr0.95B12 | 31.2448 | 2.94
Sc0.05Zr0.95B12 | 28.85409 | 4.9
Sc0.25Y0.75B12 | 42.66651 | 0.49
Sc0.25Y0.75B12 | 35.84739 | 0.98
Sc0.25Y0.75B12 | 33.56062 | 1.96
Sc0.25Y0.75B12 | 30.96483 | 2.94
Sc0.25Y0.75B12 | 29.97595 | 4.9
Sc0.25Zr0.75B12 | 43.69269 | 0.49
Sc0.25Zr0.75B12 | 36.88488 | 0.98
Sc0.25Zr0.75B12 | 34.26651 | 1.96
Sc0.25Zr0.75B12 | 32.149 | 2.94
Sc0.25Zr0.75B12 | 30.44135 | 4.9
Sc0.5Y0.5B12 | 45.14487 | 0.49
Sc0.5Y0.5B12 | 37.5223 | 0.98
Sc0.5Y0.5B12 | 35.79176 | 1.96
Sc0.5Y0.5B12 | 32.82516 | 2.94
Sc0.5Y0.5B12 | 31.19764 | 4.9
Sc0.5Zr0.5B12 | 47.965 | 0.49
Sc0.5Zr0.5B12 | 39.63166 | 0.98
Sc0.5Zr0.5B12 | 37.17265 | 1.96
Sc0.5Zr0.5B12 | 34.07613 | 2.94
Sc0.5Zr0.5B12 | 32.04972 | 4.9
Sc0.8Y0.2B12 | 44.36942 | 0.49
Sc0.8Y0.2B12 | 36.067 | 0.98
Sc0.8Y0.2B12 | 35.03693 | 1.96
Sc0.8Y0.2B12 | 32.00852 | 2.94
Sc0.8Y0.2B12 | 30.54579 | 4.9
Sc0.8Zr0.2B12 | 45.95154 | 0.49
Sc0.8Zr0.2B12 | 38.43786 | 0.98
Sc0.8Zr0.2B12 | 36.32037 | 1.96
Sc0.8Zr0.2B12 | 33.47429 | 2.94
Sc0.8Zr0.2B12 | 31.31126 | 4.9
Sc2C3 | 5.83 | 1.72
Sc2ReB6 | 34.7401 | 0.49
Sc2ReB6 | 31.83707 | 0.98
Sc2ReB6 | 24.10401 | 1.96
Sc2ReB6 | 22.70255 | 2.94
Sc2ReB6 | 20.9257 | 4.9
Sc3Al3C2O5 | 9 | 2
Sc5Si3 | 7.6 | 1.96
ScB12 | 41.67556 | 0.49
ScB12 | 35.18608 | 0.98
ScB12 | 33.94998 | 1.96
ScB12 | 30.32413 | 2.94
ScB12 | 28.44939 | 4.9
ScB2 | 17.46 | 1.96
ScNi3B | 4.6 | 2.942
ScRh3B | 9.75 | 2.942
ScRh3B0.5C0.5 | 7.4 | 2.942
ScRh3C | 9.9 | 2.94
ScRu2 | 5.88 | 0.98
ScSi | 4.2 | 1.96
ScSi1.67 | 8.2 | 0.98
Si | 11.27 | 0.49
Si2N2O | 19 | 0.98
Si3N4 | 20 | 0.98
SiC | 22.9 | 2
SiO2 | 11 | 0.98
Sm2O3 | 4.71 | 0.98
SmB6 | 24.52 | 0.98
SmC2 | 6.37 | 1.72
SmMn2Si2 | 6.5 | 0.49
SmPd2Ge | 5.51 | 0.98
Sr2Cu2GdRuO8 | 2.8 | 20
SrB6 | 28.54 | 0.29
SrVO3 | 3.85 | 9.8
Ta0.01W0.99B | 35 | 0.49
Ta0.01W0.99B | 29 | 0.98
Ta0.01W0.99B | 18.5 | 4.9
Ta0.03W0.97B4 | 52.02308 | 0.49
Ta0.03W0.97B4 | 44.69812 | 0.98
Ta0.03W0.97B4 | 37.94394 | 1.96
Ta0.03W0.97B4 | 34.2656 | 2.94
Ta0.03W0.97B4 | 31.82395 | 4.9
Ta0.04W0.96B4 | 48.28133 | 0.49
Ta0.04W0.96B4 | 41.24176 | 0.98
Ta0.04W0.96B4 | 36.39016 | 1.96
Ta0.04W0.96B4 | 33.50457 | 2.94
Ta0.04W0.96B4 | 31.22146 | 4.9
Ta0.09Pt0.91 | 1.02 | 9.8
Ta0.1W0.9B | 36.5 | 0.49
Ta0.1W0.9B | 30.5 | 0.98
Ta0.1W0.9B | 20 | 4.9
Ta0.1W0.9B4 | 44.12735 | 0.49
Ta0.1W0.9B4 | 39.90994 | 0.98
Ta0.1W0.9B4 | 35.40715 | 1.96
Ta0.1W0.9B4 | 33.02892 | 2.94
Ta0.1W0.9B4 | 30.90436 | 4.9
Ta0.25W0.75B | 38 | 0.49
Ta0.25W0.75B | 28.5 | 0.98
Ta0.25W0.75B | 21 | 4.9
Ta0.3W0.7B4 | 42.63699 | 0.49
Ta0.3W0.7B4 | 36.92922 | 0.98
Ta0.3W0.7B4 | 32.9655 | 1.96
Ta0.3W0.7B4 | 30.87265 | 2.94
Ta0.3W0.7B4 | 29.38229 | 4.9
Ta0.5Nb0.5Cr2 | 10.44 | 1.96
Ta0.5W0.5B4 | 40.86124 | 0.49
Ta0.5W0.5B4 | 33.78995 | 0.98
Ta0.5W0.5B4 | 31.91908 | 1.96
Ta0.5W0.5B4 | 31.09462 | 2.94
Ta0.5W0.5B4 | 30.30188 | 4.9
Ta3B2 | 27.16 | 0.49
Ta3B4 | 32.85 | 0.49
TaB | 30.69 | 0.49
TaB2 | 24.52 | 0.29
TaC | 23.58 | 0.98
TaCr2 | 2.98 | 1.96
TaN | 22 | 0.1
TbB6 | 22.56 | 0.98
TbMn2Si2 | 5.5 | 0.49
TbPd2Ge | 7.45 | 0.98
ThB6 | 17.06 | 0.19
ThB66 | 22.65 | 0.98
ThC | 5.88 | 1.96
ThC2 | 5.88 | 1.96
ThCo3Al2 | 5.6 | 0.98
ThFe3Al2 | 5.75 | 0.98
ThMn3Al2 | 5.51 | 0.98
ThPt5 | 3.85 | 0.98
ThRe2 | 6.28 | 0.98
Ti0.08W0.92B4 | 51.00801 | 0.49
Ti0.08W0.92B4 | 39.88907 | 0.98
Ti0.08W0.92B4 | 36.18273 | 1.96
Ti0.08W0.92B4 | 34.42382 | 2.94
Ti0.08W0.92B4 | 32.50781 | 4.9
Ti0.1W0.9B4 | 44.41353 | 0.49
Ti0.1W0.9B4 | 37.28359 | 0.98
Ti0.1W0.9B4 | 34.01698 | 1.96
Ti0.1W0.9B4 | 32.28948 | 2.94
Ti0.1W0.9B4 | 30.1222 | 4.9
Ti0.25B3.5C0.75 | 39.55 | 4.9
Ti0.3W0.7B4 | 38.24094 | 0.49
Ti0.3W0.7B4 | 34.40898 | 0.98
Ti0.3W0.7B4 | 32.46159 | 1.96
Ti0.3W0.7B4 | 30.73404 | 2.94
Ti0.3W0.7B4 | 29.5405 | 4.9
Ti0.5Nb0.5 | 1.47 | 0.049
Ti0.5Nb0.5N | 15.5 | 0.98
Ti0.75Pt0.25 | 1.46 | 9.8
Ti0.815Sn0.185 | 2.06 | 2.94
Ti0.89Al0.11 | 2.04 | 0.98
Ti0.89V0.11 | 1.92 | 2.94
Ti0.9Si0.1 | 3.01 | 2.94
Ti3Al | 2.98 | 0.98
Ti3GeC2 | 2.2 | 9.8
Ti3SiC2 | 3 | 9.8
Ti5Ge3 | 9.51 | 0.98
TiB | 27.46 | 0.29
TiB2 | 33.05 | 0.29
TiB2 | 33 | 4.9
TiB2 | 26 | 9.8
TiB50 | 35.7 | 0.49
TiC | 26 | 0.98
TiGe2 | 3.01 | 0.98
TiMn2 | 5.82 | 0.98
TiN | 18 | 0.98
TiRu | 7.85 | 0.59
TiRu0.4Ni0.6 | 7.26 | 0.59
TmB12 | 37.27 | 0.49
UCo5 | 5.88 | 0.49
UV2Al20 | 3.14 | 0.49
V0.25Pt0.75 | 1.95 | 9.8
V0.25Re0.75 | 19.91 | 0.98
V0.8Re0.2 | 5.1 | 0.98
V1.16Re2.84 | 21.2 | 0.98
V11Ge8 | 5.2 | 0.98
V17Ge31 | 7.81 | 0.98
V3B2 | 22.36 | 0.49
V3B4 | 23.05 | 0.49
V3Ga | 9.02 | 0.98
V3Ge | 7.9 | 0.98
V3Si | 8.9 | 0.49
V5Ge3 | 7 | 0.98
V6Ga5 | 9.81 | 0.98
VB2 | 27.46 | 0.29
VB50 | 35.4 | 0.49
VC | 23.1 | 0.49
VO0.33 | 9.81 | 0.98
W0.35Os0.65 | 7.72667 | 0.98
W0.5Dy0.5B11.6 | 25.24878 | 4.9
W0.5Dy0.5B11.6 | 37.67805 | 0.49
W0.5Dy0.5B11.6 | 31.32683 | 0.98
W0.5Dy0.5B11.6 | 28.76585 | 1.96
W0.5Dy0.5B11.6 | 28.42439 | 2.94
W0.5Er0.5B11.6 | 25.86337 | 4.9
W0.5Er0.5B11.6 | 37.48881 | 0.49
W0.5Er0.5B11.6 | 32.2395 | 0.98
W0.5Er0.5B11.6 | 28.74912 | 1.96
W0.5Er0.5B11.6 | 27.40243 | 2.94
W0.5Gd0.5B11.6 | 25.62101 | 4.9
W0.5Gd0.5B11.6 | 35.03436 | 0.49
W0.5Gd0.5B11.6 | 29.06726 | 0.98
W0.5Gd0.5B11.6 | 28.58861 | 1.96
W0.5Gd0.5B11.6 | 27.02504 | 2.94
W0.5Ho0.5B11.6 | 27.02667 | 4.9
W0.5Ho0.5B11.6 | 36.82667 | 0.49
W0.5Ho0.5B11.6 | 33.42667 | 0.98
W0.5Ho0.5B11.6 | 28.99333 | 1.96
W0.5Ho0.5B11.6 | 28.09333 | 2.94
W0.5Nb0.5B2.1 | 36.21106 | 0.49
W0.5Nb0.5B2.1 | 32.27665 | 0.98
W0.5Nb0.5B2.1 | 30.21467 | 1.96
W0.5Nb0.5B2.1 | 27.2283 | 2.94
W0.5Nb0.5B2.1 | 26.06697 | 4.9
W0.5Pt0.5 | 0.85 | 9.8
W0.5Sc0.5B11.6 | 42.67956 | 0.49
W0.5Sc0.5B11.6 | 34.7339 | 0.98
W0.5Sc0.5B11.6 | 32.29984 | 1.96
W0.5Sc0.5B11.6 | 30.70509 | 2.94
W0.5Sc0.5B11.6 | 28.15914 | 4.9
W0.5Ta0.5B | 42.8 | 0.49
W0.5Ta0.5B | 34 | 0.98
W0.5Ta0.5B | 21 | 4.9
W0.5Ta0.5B2.1 | 32.21627 | 0.49
W0.5Ta0.5B2.1 | 28.58092 | 0.98
W0.5Ta0.5B2.1 | 27.9051 | 1.96
W0.5Ta0.5B2.1 | 25.901 | 2.94
W0.5Ta0.5B2.1 | 23.66387 | 4.9
W0.5Tb0.5B11.6 | 24.97814 | 4.9
W0.5Tb0.5B11.6 | 36.67213 | 0.49
W0.5Tb0.5B11.6 | 32.32787 | 0.98
W0.5Tb0.5B11.6 | 28.39344 | 1.96
W0.5Tb0.5B11.6 | 27.21858 | 2.94
W0.5Y0.5B11.6 | 28.92853 | 4.9
W0.5Y0.5B11.6 | 39.9668 | 0.49
W0.5Y0.5B11.6 | 34.46466 | 0.98
W0.5Y0.5B11.6 | 30.5588 | 1.96
W0.5Y0.5B11.6 | 29.30213 | 2.94
W0.6Nb0.4B2.1 | 36.00343 | 0.49
W0.6Nb0.4B2.1 | 33.01711 | 0.98
W0.6Nb0.4B2.1 | 30.22035 | 1.96
W0.6Nb0.4B2.1 | 28.32423 | 2.94
W0.6Nb0.4B2.1 | 25.88304 | 4.9
W0.75Sc0.25B11.6 | 41.91301 | 0.49
W0.75Sc0.25B11.6 | 34.52688 | 0.98
W0.75Sc0.25B11.6 | 32.70833 | 1.96
W0.75Sc0.25B11.6 | 30.69393 | 2.94
W0.75Sc0.25B11.6 | 28.20395 | 4.9
W0.7Os0.3 | 17.04 | 0.49
W0.88Ta0.02Cr0.1B4 | 49.9 | 0.49
W0.88Ta0.02Cr0.1B4 | 43 | 0.98
W0.88Ta0.02Cr0.1B4 | 37.8 | 1.96
W0.88Ta0.02Cr0.1B4 | 34.5 | 2.94
W0.88Ta0.02Cr0.1B4 | 30.8 | 4.9
W0.88Ta0.02Mn0.1B4 | 47.2 | 0.49
W0.88Ta0.02Mn0.1B4 | 36.9 | 0.98
W0.88Ta0.02Mn0.1B4 | 33.1 | 1.96
W0.88Ta0.02Mn0.1B4 | 31.5 | 2.94
W0.88Ta0.02Mn0.1B4 | 30.4 | 4.9
W0.8Dy0.2B11.6 | 26.9561 | 4.9
W0.8Dy0.2B11.6 | 41.74146 | 0.49
W0.8Dy0.2B11.6 | 33.71707 | 0.98
W0.8Dy0.2B11.6 | 30.33659 | 1.96
W0.8Dy0.2B11.6 | 28.8 | 2.94
W0.8Er0.2B11.6 | 27.01767 | 4.9
W0.8Er0.2B11.6 | 38.58814 | 0.49
W0.8Er0.2B11.6 | 35.23518 | 0.98
W0.8Er0.2B11.6 | 31.03023 | 1.96
W0.8Er0.2B11.6 | 30.61798 | 2.94
W0.8Gd0.2B11.6 | 28.04615 | 4.9
W0.8Gd0.2B11.6 | 38.35297 | 0.49
W0.8Gd0.2B11.6 | 32.76878 | 0.98
W0.8Gd0.2B11.6 | 30.72656 | 1.96
W0.8Gd0.2B11.6 | 29.45017 | 2.94
W0.8Ho0.2B11.6 | 30.19333 | 4.9
W0.8Ho0.2B11.6 | 43.02667 | 0.49
W0.8Ho0.2B11.6 | 36.29333 | 0.98
W0.8Ho0.2B11.6 | 33.36 | 1.96
W0.8Ho0.2B11.6 | 31.32667 | 2.94
W0.8Nb0.2B2.1 | 37.12878 | 0.49
W0.8Nb0.2B2.1 | 33.21809 | 0.98
W0.8Nb0.2B2.1 | 29.61552 | 1.96
W0.8Nb0.2B2.1 | 27.31651 | 2.94
W0.8Nb0.2B2.1 | 24.94637 | 4.9
W0.8Sc0.2B11.6 | 39.25846 | 0.49
W0.8Sc0.2B11.6 | 34.78205 | 0.98
W0.8Sc0.2B11.6 | 32.37597 | 1.96
W0.8Sc0.2B11.6 | 30.08181 | 2.94
W0.8Sc0.2B11.6 | 27.78764 | 4.9
W0.8Ta0.2B2.1 | 34.59975 | 0.49
W0.8Ta0.2B2.1 | 31.547 | 0.98
W0.8Ta0.2B2.1 | 29.49627 | 1.96
W0.8Ta0.2B2.1 | 27.23585 | 2.94
W0.8Ta0.2B2.1 | 24.88218 | 4.9
W0.8Tb0.2B11.6 | 26.69945 | 4.9
W0.8Tb0.2B11.6 | 42.30055 | 0.49
W0.8Tb0.2B11.6 | 32.32787 | 0.98
W0.8Tb0.2B11.6 | 29.15847 | 1.96
W0.8Tb0.2B11.6 | 28.14754 | 2.94
W0.8Y0.2B11.6 | 27.64739 | 4.9
W0.8Y0.2B11.6 | 38.65174 | 0.49
W0.8Y0.2B11.6 | 32.87785 | 0.98
W0.8Y0.2B11.6 | 31.21358 | 1.96
W0.8Y0.2B11.6 | 29.31159 | 2.94
W0.93Ta0.02Cr0.05B4 | 57.3 | 0.49
W0.93Ta0.02Cr0.05B4 | 44.1 | 0.98
W0.93Ta0.02Cr0.05B4 | 38.2 | 1.96
W0.93Ta0.02Cr0.05B4 | 34.8 | 2.94
W0.93Ta0.02Cr0.05B4 | 31.7 | 4.9
W0.94Ta0.02Mn0.04B4 | 55.8 | 0.49
W0.94Ta0.02Mn0.04B4 | 46.7 | 0.98
W0.94Ta0.02Mn0.04B4 | 37 | 1.96
W0.94Ta0.02Mn0.04B4 | 34.8 | 2.94
W0.94Ta0.02Mn0.04B4 | 30.9 | 4.9
W0.94Ta0.06B2.1 | 35.71052 | 0.49
W0.94Ta0.06B2.1 | 29.86135 | 0.98
W0.94Ta0.06B2.1 | 27.36785 | 1.96
W0.94Ta0.06B2.1 | 26.10946 | 2.94
W0.94Ta0.06B2.1 | 24.26846 | 4.9
W0.9Cr0.1B4 | 53.5 | 0.49
W0.9Cr0.1B4 | 32.4 | 4.9
W0.9Dy0.1B11.6 | 27.05854 | 4.9
W0.9Dy0.1B11.6 | 41.05854 | 0.49
W0.9Dy0.1B11.6 | 33.30732 | 0.98
W0.9Dy0.1B11.6 | 29.89268 | 1.96
W0.9Dy0.1B11.6 | 27.87805 | 2.94
W0.9Er0.1B11.6 | 28.17197 | 4.9
W0.9Er0.1B11.6 | 45.87122 | 0.49
W0.9Er0.1B11.6 | 34.35571 | 0.98
W0.9Er0.1B11.6 | 32.48685 | 1.96
W0.9Er0.1B11.6 | 31.46996 | 2.94
W0.9Gd0.1B11.6 | 30.05646 | 4.9
W0.9Gd0.1B11.6 | 44.03289 | 0.49
W0.9Gd0.1B11.6 | 35.83211 | 0.98
W0.9Gd0.1B11.6 | 31.8434 | 1.96
W0.9Gd0.1B11.6 | 31.55621 | 2.94
W0.9Ho0.1B11.6 | 29.42667 | 4.9
W0.9Ho0.1B11.6 | 43.06 | 0.49
W0.9Ho0.1B11.6 | 35.36 | 0.98
W0.9Ho0.1B11.6 | 33.72667 | 1.96
W0.9Ho0.1B11.6 | 32.12667 | 2.94
W0.9Nb0.1B2.1 | 37.11076 | 0.49
W0.9Nb0.1B2.1 | 32.10979 | 0.98
W0.9Nb0.1B2.1 | 29.38416 | 1.96
W0.9Nb0.1B2.1 | 28.03322 | 2.94
W0.9Nb0.1B2.1 | 25.6394 | 4.9
W0.9Sc0.1B11.6 | 43.09814 | 0.49
W0.9Sc0.1B11.6 | 36.29956 | 0.98
W0.9Sc0.1B11.6 | 34.08932 | 1.96
W0.9Sc0.1B11.6 | 30.732 | 2.94
W0.9Sc0.1B11.6 | 28.3539 | 4.9
W0.9Ta0.1B2.1 | 34.92041 | 0.49
W0.9Ta0.1B2.1 | 28.8149 | 0.98
W0.9Ta0.1B2.1 | 27.3235 | 1.96
W0.9Ta0.1B2.1 | 26.55446 | 2.94
W0.9Ta0.1B2.1 | 24.50378 | 4.9
W0.9Tb0.1B11.6 | 26.5082 | 4.9
W0.9Tb0.1B11.6 | 42.60109 | 0.49
W0.9Tb0.1B11.6 | 35.60656 | 0.98
W0.9Tb0.1B11.6 | 30.22404 | 1.96
W0.9Tb0.1B11.6 | 28.44809 | 2.94
W0.9Y0.1B11.6 | 29.74501 | 4.9
W0.9Y0.1B11.6 | 43.77216 | 0.49
W0.9Y0.1B11.6 | 37.01332 | 0.98
W0.9Y0.1B11.6 | 33.44709 | 1.96
W0.9Y0.1B11.6 | 31.37529 | 2.94
W2B | 23.73 | 0.49
W2B5 | 26.12 | 0.29
W2C | 24 | 0.49
W2C | 20.5 | 0.98
WB | 36.28 | 0.49
WB11.6 | 41.25832 | 0.49
WB11.6 | 34.06806 | 0.98
WB11.6 | 30.71076 | 1.96
WB11.6 | 29.2559 | 2.94
WB11.6 | 26.40217 | 4.9
WB2 | 26.09 | 0.29
WB2.1 | 29.50839 | 0.49
WB2.1 | 25.92952 | 0.98
WB2.1 | 24.69706 | 1.96
WB2.1 | 23.20389 | 2.94
WB2.1 | 21.9477 | 4.9
WB4 | 40.39 | 0.49
WB4 | 38 | 0.98
WB4 | 32.9 | 1.96
WB4 | 28.1 | 4.9
WC | 25.6 | 9.8
Y0.05Sc0.95CrB4 | 31.62986 | 0.49
Y0.05Sc0.95CrB4 | 29.94742 | 0.98
Y0.05Sc0.95CrB4 | 28.15983 | 1.96
Y0.05Sc0.95CrB4 | 25.82545 | 2.94
Y0.05Sc0.95CrB4 | 23.53312 | 4.9
Y0.05Sc1.95ReB6 | 35.34135 | 0.49
Y0.05Sc1.95ReB6 | 32.46333 | 0.98
Y0.05Sc1.95ReB6 | 25.15575 | 1.96
Y0.05Sc1.95ReB6 | 22.97844 | 2.94
Y0.05Sc1.95ReB6 | 22.52797 | 4.9
Y0.1Ce0.8Sm0.1O1.9 | 8.34 | 9.8
Y0.25Hf0.25Gd0.5B20 | 37.6 | 0.49
Y0.25Hf0.25Gd0.5B20 | 30.9 | 0.98
Y0.25Hf0.25Gd0.5B20 | 27.1 | 1.96
Y0.25Hf0.25Gd0.5B20 | 25.7 | 2.98
Y0.25Hf0.25Gd0.5B20 | 25.4 | 4.9
Y0.25Hf0.5Gd0.25B20 | 43.2 | 0.49
Y0.25Hf0.5Gd0.25B20 | 35.9 | 0.98
Y0.25Hf0.5Gd0.25B20 | 33.3 | 1.96
Y0.25Hf0.5Gd0.25B20 | 31.8 | 2.98
Y0.25Hf0.5Gd0.25B20 | 28.6 | 4.9
Y0.25Hf0.75B20 | 44.1 | 0.49
Y0.25Hf0.75B20 | 36.5 | 0.98
Y0.25Hf0.75B20 | 34.6 | 1.96
Y0.25Hf0.75B20 | 31.9 | 2.98
Y0.25Hf0.75B20 | 30.8 | 4.9
Y0.25Sc0.75CrB4 | 35.35226 | 0.49
Y0.25Sc0.75CrB4 | 32.00841 | 0.98
Y0.25Sc0.75CrB4 | 27.59201 | 1.96
Y0.25Sc0.75CrB4 | 26.1409 | 2.94
Y0.25Sc0.75CrB4 | 23.11251 | 4.9
Y0.25Sc1.75ReB6 | 35.5941 | 0.49
Y0.25Sc1.75ReB6 | 32.39078 | 0.98
Y0.25Sc1.75ReB6 | 27.11027 | 1.96
Y0.25Sc1.75ReB6 | 24.65772 | 2.94
Y0.25Sc1.75ReB6 | 23.08107 | 4.9
Y0.25Zr0.75B12 | 43.88793 | 0.49
Y0.25Zr0.75B12 | 36.39842 | 0.98
Y0.25Zr0.75B12 | 34.17781 | 1.96
Y0.25Zr0.75B12 | 32.84544 | 2.94
Y0.25Zr0.75B12 | 30.38258 | 4.9
Y0.25Zr0.75B12 | 45.71773 | 0.49
Y0.2Zr0.8O1.92 | 12.83 | 9.81
Y0.5Ce0.5O1.75 | 7.4985 | 9.8
Y0.5Hf0.25Gd0.25B20 | 43.2 | 0.49
Y0.5Hf0.25Gd0.25B20 | 37.4 | 0.98
Y0.5Hf0.25Gd0.25B20 | 33.8 | 1.96
Y0.5Hf0.25Gd0.25B20 | 31.9 | 2.98
Y0.5Hf0.25Gd0.25B20 | 30.8 | 4.9
Y0.5Sc0.5CrB4 | 42.01893 | 0.49
Y0.5Sc0.5CrB4 | 35.37329 | 0.98
Y0.5Sc0.5CrB4 | 28.8959 | 1.96
Y0.5Sc0.5CrB4 | 26.16193 | 2.94
Y0.5Sc0.5CrB4 | 24.16404 | 4.9
Y0.5Sc1.5ReB6 | 36.7985 | 0.49
Y0.5Sc1.5ReB6 | 33.87043 | 0.98
Y0.5Sc1.5ReB6 | 27.23852 | 1.96
Y0.5Sc1.5ReB6 | 25.31153 | 2.94
Y0.5Sc1.5ReB6 | 23.48462 | 4.9
Y0.5Zr0.5B12 | 38.4099 | 0.98
Y0.5Zr0.5B12 | 35.32123 | 1.96
Y0.5Zr0.5B12 | 33.88791 | 2.94
Y0.5Zr0.5B12 | 31.6673 | 4.9
Y0.5Zr0.5B12 | 43.26778 | 0.49
Y0.75Sc0.25CrB4 | 39.62145 | 0.49
Y0.75Sc0.25CrB4 | 33.05994 | 0.98
Y0.75Sc0.25CrB4 | 27.97056 | 1.96
Y0.75Sc0.25CrB4 | 25.90957 | 2.94
Y0.75Sc0.25CrB4 | 22.98633 | 4.9
Y0.75Sc1.25ReB6 | 37.6525 | 0.49
Y0.75Sc1.25ReB6 | 33.94864 | 0.98
Y0.75Sc1.25ReB6 | 28.518 | 1.96
Y0.75Sc1.25ReB6 | 26.39074 | 2.94
Y0.75Sc1.25ReB6 | 24.81412 | 4.9
Y0.75Zr0.25B12 | 35.75808 | 0.98
Y0.75Zr0.25B12 | 34.36515 | 1.96
Y0.75Zr0.25B12 | 31.98304 | 2.94
Y0.75Zr0.25B12 | 30.89292 | 4.9
Y0.95Sc0.05CrB4 | 38.44374 | 0.49
Y0.95Sc0.05CrB4 | 32.49211 | 0.98
Y0.95Sc0.05CrB4 | 27.54995 | 1.96
Y0.95Sc0.05CrB4 | 26.47739 | 2.94
Y0.95Sc0.05CrB4 | 23.02839 | 4.9
Y1.25Sc0.75ReB6 | 40.26147 | 0.49
Y1.25Sc0.75ReB6 | 33.90487 | 0.98
Y1.25Sc0.75ReB6 | 29.62539 | 1.96
Y1.25Sc0.75ReB6 | 26.84749 | 2.94
Y1.25Sc0.75ReB6 | 25.19577 | 4.9
Y1.5Sc0.5ReB6 | 38.53779 | 0.49
Y1.5Sc0.5ReB6 | 34.15822 | 0.98
Y1.5Sc0.5ReB6 | 28.7526 | 1.96
Y1.5Sc0.5ReB6 | 25.52422 | 2.94
Y1.5Sc0.5ReB6 | 23.42201 | 4.9
Y1.75Sc0.25ReB6 | 35.48773 | 0.49
Y1.75Sc0.25ReB6 | 33.6358 | 0.98
Y1.75Sc0.25ReB6 | 27.17907 | 1.96
Y1.75Sc0.25ReB6 | 25.5774 | 2.94
Y1.75Sc0.25ReB6 | 23.22495 | 4.9
Y1.95Sc0.05ReB6 | 36.06585 | 0.49
Y1.95Sc0.05ReB6 | 32.93759 | 0.98
Y1.95Sc0.05ReB6 | 25.73007 | 1.96
Y1.95Sc0.05ReB6 | 25.10442 | 2.94
Y1.95Sc0.05ReB6 | 22.87712 | 4.9
Y2Re0.5Cr0.5B6 | 28.1342 | 0.49
Y2Re0.5Cr0.5B6 | 25.48268 | 0.98
Y2Re0.5Cr0.5B6 | 21.37013 | 1.96
Y2Re0.5Cr0.5B6 | 16.44589 | 2.94
Y2Re0.5Cr0.5B6 | 14.93074 | 4.9
Y2Re0.75Cr0.25B6 | 33.13961 | 0.49
Y2Re0.75Cr0.25B6 | 30.21753 | 0.98
Y2Re0.75Cr0.25B6 | 25.21212 | 1.96
Y2Re0.75Cr0.25B6 | 23.83225 | 2.94
Y2Re0.75Cr0.25B6 | 21.2619 | 4.9
Y2Re0.95Cr0.05B6 | 38.2803 | 0.49
Y2Re0.95Cr0.05B6 | 34.11364 | 0.98
Y2Re0.95Cr0.05B6 | 29.40584 | 1.96
Y2Re0.95Cr0.05B6 | 27.02489 | 2.94
Y2Re0.95Cr0.05B6 | 24.26515 | 4.9
Y2ReB6 | 35.69107 | 0.49
Y2ReB6 | 32.46271 | 0.98
Y2ReB6 | 25.48043 | 1.96
Y2ReB6 | 25.10504 | 2.94
Y2ReB6 | 23.17803 | 4.9
Y3Al5O12 | 17.4 | 4.9
Y5Si3 | 4.62 | 1.96
Y5Si4 | 3.59 | 1.96
Yb0.2Zr0.8O1.92 | 16 | 1
Yb0.5Lu0.5Al3 | 5.16 | 0.98
YB12 | 40.83806 | 0.49
YB12 | 34.64052 | 0.98
YB12 | 31.85466 | 1.96
YB12 | 29.61387 | 2.94
YB12 | 28.26131 | 4.9
YB20 | 41.6 | 0.49
YB20 | 34.4 | 0.98
YB20 | 32.7 | 1.96
YB20 | 30.5 | 2.98
YB20 | 28.5 | 4.9
YbAl3 | 6.06 | 0.02
YbB6 | 21.57 | 0.49
YC2 | 5 | 1.72
YCrB4 | 37.51412 | 0.49
YCrB4 | 33.13676 | 0.98
YCrB4 | 27.60217 | 1.96
YCrB4 | 26.294 | 2.94
YCrB4 | 24.2311 | 4.9
YFe2 | 3.5 | 0.5
YMn2Si2 | 5.6 | 0.49
YRe0.25Cr0.75B4 | 39.3833 | 0.49
YRe0.25Cr0.75B4 | 32.99336 | 0.98
YRe0.25Cr0.75B4 | 29.84871 | 1.96
YRe0.25Cr0.75B4 | 26.17575 | 2.94
YRe0.25Cr0.75B4 | 24.01221 | 4.9
YRe0.5Cr0.5B4 | 42.51036 | 0.49
YRe0.5Cr0.5B4 | 37.15185 | 0.98
YRe0.5Cr0.5B4 | 31.08896 | 1.96
YRe0.5Cr0.5B4 | 27.69273 | 2.94
YRe0.5Cr0.5B4 | 26.05753 | 4.9
YRe0.75Cr0.25B4 | 37.93929 | 0.49
YRe0.75Cr0.25B4 | 33.15941 | 0.98
YRe0.75Cr0.25B4 | 28.05247 | 1.96
YRe0.75Cr0.25B4 | 24.30405 | 2.94
YRe0.75Cr0.25B4 | 21.41099 | 4.9
YRe0.95Cr0.05B4 | 35.02711 | 0.49
YRe0.95Cr0.05B4 | 31.12774 | 0.98
YRe0.95Cr0.05B4 | 26.02082 | 1.96
YRe0.95Cr0.05B4 | 23.58057 | 2.94
YRe0.95Cr0.05B4 | 20.61202 | 4.9
YReB4 | 34.2739 | 0.49
YReB4 | 30.42486 | 0.98
YReB4 | 25.77077 | 1.96
YReB4 | 22.60096 | 2.94
YReB4 | 20.56323 | 4.9
YRh3B | 7.5 | 2.94
YRh3B0.5C0.5 | 5.52 | 2.94
YRh3C | 4.4 | 2.94
YScReB6 | 41.30944 | 0.49
YScReB6 | 35.75365 | 0.98
YScReB6 | 31.39911 | 1.96
YScReB6 | 28.27085 | 2.94
YScReB6 | 25.66813 | 4.9
YSi | 4.4 | 1.96
YSi1.67 | 7.04 | 1.96
ZnSe | 1 | 0.49
ZnTe | 0.98 | 0.25
Zr0.04W0.96B4 | 48.86305 | 0.49
Zr0.04W0.96B4 | 40.71028 | 0.98
Zr0.04W0.96B4 | 36.38724 | 1.96
Zr0.04W0.96B4 | 35.2267 | 2.94
Zr0.04W0.96B4 | 33.36984 | 4.9
Zr0.06W0.94B4 | 50.7211 | 0.49
Zr0.06W0.94B4 | 41.20466 | 0.98
Zr0.06W0.94B4 | 36.91064 | 1.96
Zr0.06W0.94B4 | 35.75011 | 2.94
Zr0.06W0.94B4 | 34.4445 | 4.9
Zr0.08W0.92B4 | 56.11876 | 0.49
Zr0.08W0.92B4 | 43.78805 | 0.98
Zr0.08W0.92B4 | 40.94468 | 1.96
Zr0.08W0.92B4 | 37.289 | 2.94
Zr0.08W0.92B4 | 36.15745 | 4.9
Zr0.10Pt0.90 | 3.63 | 9.8
Zr0.1W0.9B4 | 45.96519 | 0.49
Zr0.1W0.9B4 | 38.50873 | 0.98
Zr0.1W0.9B4 | 35.40426 | 1.96
Zr0.1W0.9B4 | 33.08318 | 2.94
Zr0.1W0.9B4 | 31.83562 | 4.9
Zr0.25Hf0.25Gd0.5B20 | 42.4 | 0.49
Zr0.25Hf0.25Gd0.5B20 | 36.5 | 0.98
Zr0.25Hf0.25Gd0.5B20 | 33.7 | 1.96
Zr0.25Hf0.25Gd0.5B20 | 32.3 | 2.98
Zr0.25Hf0.25Gd0.5B20 | 30.2 | 4.9
Zr0.25Hf0.25Y0.5B20 | 41.9 | 0.49
Zr0.25Hf0.25Y0.5B20 | 33.8 | 0.98
Zr0.25Hf0.25Y0.5B20 | 30.4 | 1.96
Zr0.25Hf0.25Y0.5B20 | 29.9 | 2.98
Zr0.25Hf0.25Y0.5B20 | 29.2 | 4.9
Zr0.25Hf0.5Gd0.25B20 | 41.9 | 0.49
Zr0.25Hf0.5Gd0.25B20 | 33.9 | 0.98
Zr0.25Hf0.5Gd0.25B20 | 31.5 | 1.96
Zr0.25Hf0.5Gd0.25B20 | 30.2 | 2.98
Zr0.25Hf0.5Gd0.25B20 | 28.1 | 4.9
Zr0.25Hf0.5Y0.25B20 | 44.2 | 0.49
Zr0.25Hf0.5Y0.25B20 | 35.5 | 0.98
Zr0.25Hf0.5Y0.25B20 | 33 | 1.96
Zr0.25Hf0.5Y0.25B20 | 31.9 | 2.98
Zr0.25Hf0.5Y0.25B20 | 29.3 | 4.9
Zr0.25Y0.25Gd0.5B20 | 42.1 | 0.49
Zr0.25Y0.25Gd0.5B20 | 36 | 0.98
Zr0.25Y0.25Gd0.5B20 | 32.9 | 1.96
Zr0.25Y0.25Gd0.5B20 | 31.1 | 2.98
Zr0.25Y0.25Gd0.5B20 | 29.3 | 4.9
Zr0.25Y0.5Gd0.25B20 | 41.1 | 0.49
Zr0.25Y0.5Gd0.25B20 | 33.5 | 0.98
Zr0.25Y0.5Gd0.25B20 | 30.8 | 1.96
Zr0.25Y0.5Gd0.25B20 | 29.3 | 2.98
Zr0.25Y0.5Gd0.25B20 | 28 | 4.9
Zr0.2Nb2.8Ge | 10.05 | 0.49
Zr0.2Nb2.8Sn0.5Ge0.5 | 7.84 | 0.98
Zr0.2W0.8B4 | 47.62477 | 0.49
Zr0.2W0.8B4 | 39.41394 | 0.98
Zr0.2W0.8B4 | 36.33849 | 1.96
Zr0.2W0.8B4 | 35.32303 | 2.94
Zr0.2W0.8B4 | 33.9594 | 4.9
Zr0.33W0.67 | 6.13 | 1.96
Zr0.5Gd0.5B12 | 42 | 0.49
Zr0.5Gd0.5B12 | 34.5 | 0.98
Zr0.5Gd0.5B12 | 33 | 1.96
Zr0.5Gd0.5B12 | 31.8 | 2.94
Zr0.5Gd0.5B12 | 29.2 | 4.9
Zr0.5Hf0.25Gd0.25B20 | 43.7 | 0.49
Zr0.5Hf0.25Gd0.25B20 | 36.9 | 0.98
Zr0.5Hf0.25Gd0.25B20 | 34.3 | 1.96
Zr0.5Hf0.25Gd0.25B20 | 31.8 | 2.98
Zr0.5Hf0.25Gd0.25B20 | 29.4 | 4.9
Zr0.5Hf0.25Y0.25B20 | 42 | 0.49
Zr0.5Hf0.25Y0.25B20 | 36.4 | 0.98
Zr0.5Hf0.25Y0.25B20 | 31.6 | 1.96
Zr0.5Hf0.25Y0.25B20 | 29.6 | 2.98
Zr0.5Hf0.25Y0.25B20 | 29.5 | 4.9
Zr0.5Ta0.5N | 25 | 0.0015
Zr0.5W0.5B4 | 46.42365 | 0.49
Zr0.5W0.5B4 | 38.85112 | 0.98
Zr0.5W0.5B4 | 36.06582 | 1.96
Zr0.5W0.5B4 | 34.15093 | 2.94
Zr0.5W0.5B4 | 33.48363 | 4.9
Zr0.5Y0.25Gd0.25B20 | 46.9 | 0.49
Zr0.5Y0.25Gd0.25B20 | 35.1 | 0.98
Zr0.5Y0.25Gd0.25B20 | 32.2 | 1.96
Zr0.5Y0.25Gd0.25B20 | 30.6 | 2.98
Zr0.5Y0.25Gd0.25B20 | 28.7 | 4.9
Zr0.75Gd0.25B12 | 41 | 0.49
Zr0.75Gd0.25B12 | 34.4 | 0.98
Zr0.75Gd0.25B12 | 32.9 | 1.96
Zr0.75Gd0.25B12 | 31.3 | 2.94
Zr0.75Gd0.25B12 | 29.5 | 4.9
Zr0.8Mo2Ge0.2 | 8.947 | 0.98
Zr0.95Gd0.05B12 | 39.3 | 0.49
Zr0.95Gd0.05B12 | 35 | 0.98
Zr0.95Gd0.05B12 | 33 | 1.96
Zr0.95Gd0.05B12 | 31.1 | 2.94
Zr0.95Gd0.05B12 | 29.2 | 4.9
Zr0.95Os0.05 | 2.97 | 49
Zr0.9Mo2Al0.1 | 7.681 | 0.98
Zr0.9Nb2.1Sn | 7.35 | 0.98
Zr2Rh | 4.31 | 0.98
Zr3Ge | 5.9 | 0.98
Zr5Ge3 | 11.7 | 0.98
Zr5Ge4 | 10.33 | 0.98
ZrB12 | 40.4 | 0.49
ZrB12 | 35.2 | 0.98
ZrB12 | 33.2 | 1.96
ZrB12 | 31 | 2.94
ZrB12 | 28.8 | 4.9
ZrB2 | 22.08 | 0.29
ZrB20 | 41.3 | 0.49
ZrB20 | 34.9 | 0.98
ZrB20 | 33.6 | 1.96
ZrB20 | 31.3 | 2.98
ZrB20 | 29.6 | 4.9
ZrC | 22 | 0.49
ZrGe | 7.4 | 0.98
ZrGe2 | 5.7 | 0.98
ZrMn2 | 7.86 | 0.98
ZrMo2 | 10.74 | 0.98
ZrMoAl | 6.523 | 0.98
ZrN | 17.4 | 0.49
ZrO2 | 13 | 0.98
ZrRh3 | 6.37 | 0.98
ZrV2 | 3.6 | 0.98
ZrW2 | 11.1 | 0.98
OsB2 | 34.8 | 0.25
OsB2 | 27 | 0.49
OsB2 | 17.8 | 1.96